## Sheet1
20004.453 | 0.39625 | -0.0213
15829.126 | 0.40129 | -0.00656
12516.703 | 0.40833 | 0.00769
9909.4424 | 0.41418 | 0.01837
7835.48 | 0.42331 | 0.02897
6217.2461 | 0.42991 | 0.03618
4905.291 | 0.4387 | 0.0461
3881.2737 | 0.44637 | 0.05265
3070.9827 | 0.456 | 0.05816
2430.7778 | 0.46773 | 0.06523
1923.1537 | 0.47804 | 0.07105
1522.4358 | 0.48999 | 0.07745
1203.8446 | 0.50041 | 0.08361
952.86591 | 0.51485 | 0.09
754.27557 | 0.52864 | 0.09389
596.71857 | 0.54205 | 0.10005
471.96338 | 0.55886 | 0.10475
373.20856 | 0.57405 | 0.11198
295.47278 | 0.5923 | 0.11726
233.87738 | 0.60904 | 0.12052
185.05922 | 0.62912 | 0.12839
146.35823 | 0.64724 | 0.13252
115.77804 | 0.66724 | 0.13894
91.6721 | 0.68893 | 0.14564
72.51701 | 0.71246 | 0.15157
57.36816 | 0.73598 | 0.15788
45.3629 | 0.7634 | 0.16294
35.93134 | 0.79333 | 0.16597
28.40909 | 0.82231 | 0.16873
22.48202 | 0.85371 | 0.16756
17.79613 | 0.88515 | 0.16194
14.06813 | 0.913 | 0.15157
11.1448 | 0.94023 | 0.14006
8.81772 | 0.96009 | 0.12924
6.97545 | 0.97938 | 0.11222
5.5173 | 0.99267 | 0.0994
4.36941 | 1.00811 | 0.09038
3.45686 | 1.01479 | 0.08393
2.73547 | 1.0213 | 0.07513
2.16054 | 1.02771 | 0.0664
1.70952 | 1.03424 | 0.05947
1.35352 | 1.04398 | 0.05433
1.07079 | 1.05451 | 0.0532
0.84734 | 1.06371 | 0.05886
0.67072 | 1.06887 | 0.06627
0.53067 | 1.06746 | 0.07406
0.41976 | 1.06359 | 0.07775
0.33183 | 1.06245 | 0.07561
0.26261 | 1.06762 | 0.0717
0.20791 | 1.08003 | 0.0695
0.16452 | 1.10174 | 0.07415
0.13007 | 1.12789 | 0.09112
0.10309 | 1.15204 | 0.12096
0.08153 | 1.16515 | 0.1624
0.06443 | 1.16927 | 0.20223
0.05102 | 1.16153 | 0.23247
0.04042 | 1.16138 | 0.24994
0.03192 | 1.17941 | 0.26299
0.02528 | 1.21496 | 0.28051
0.01999 | 1.26566 | 0.30647