## Sheet1
20004.453 | 0.39897 | -0.02298
15829.126 | 0.40485 | -0.00537
12516.703 | 0.41145 | 0.00736
9909.4424 | 0.41811 | 0.01897
7835.48 | 0.4266 | 0.02869
6217.2461 | 0.43402 | 0.03868
4905.291 | 0.44207 | 0.04343
3881.2737 | 0.45007 | 0.05255
3070.9827 | 0.45997 | 0.05964
2430.7778 | 0.47106 | 0.06538
1923.1537 | 0.48095 | 0.07069
1522.4358 | 0.49319 | 0.07765
1203.8446 | 0.5056 | 0.08357
952.86591 | 0.51807 | 0.09036
754.27557 | 0.53066 | 0.0966
596.71857 | 0.54572 | 0.10033
471.96338 | 0.56276 | 0.10573
373.20856 | 0.57786 | 0.11361
295.47278 | 0.59609 | 0.11677
233.87738 | 0.61344 | 0.12289
185.05922 | 0.6322 | 0.12999
146.35823 | 0.65294 | 0.13425
115.77804 | 0.67257 | 0.14174
91.6721 | 0.69383 | 0.14675
72.51701 | 0.71715 | 0.15244
57.36816 | 0.74111 | 0.1584
45.3629 | 0.76788 | 0.16424
35.93134 | 0.7963 | 0.16824
28.40909 | 0.82652 | 0.17073
22.48202 | 0.8587 | 0.16908
17.79613 | 0.88994 | 0.1632
14.06813 | 0.91946 | 0.15518
11.1448 | 0.94476 | 0.14215
8.81772 | 0.96836 | 0.1292
6.97545 | 0.98768 | 0.11624
5.5173 | 1.00139 | 0.10362
4.36941 | 1.01518 | 0.09223
3.45686 | 1.02325 | 0.08177
2.73547 | 1.03274 | 0.0727
2.16054 | 1.0413 | 0.06575
1.70952 | 1.04638 | 0.06194
1.35352 | 1.05123 | 0.05836
1.07079 | 1.05758 | 0.05606
0.84734 | 1.06314 | 0.05519
0.67072 | 1.06796 | 0.0565
0.53067 | 1.07234 | 0.05916
0.41976 | 1.07728 | 0.06165
0.33183 | 1.08405 | 0.06623
0.26261 | 1.09106 | 0.07334
0.20791 | 1.09716 | 0.08257
0.16452 | 1.10433 | 0.09257
0.13007 | 1.11449 | 0.10368
0.10309 | 1.12745 | 0.12009
0.08153 | 1.14062 | 0.1421
0.06443 | 1.15435 | 0.16736
0.05102 | 1.16689 | 0.19164
0.04042 | 1.18728 | 0.21698
0.03192 | 1.21595 | 0.24969
0.02528 | 1.24713 | 0.28922
0.01999 | 1.28035 | 0.33091