## Sheet1
20004.453 | 0.39415 | -0.02132
15829.126 | 0.39961 | -0.00598
12516.703 | 0.40588 | 0.00889
9909.4424 | 0.41493 | 0.01946
7835.48 | 0.42269 | 0.02976
6217.2461 | 0.43029 | 0.03641
4905.291 | 0.43754 | 0.0456
3881.2737 | 0.44705 | 0.05426
3070.9827 | 0.45642 | 0.05917
2430.7778 | 0.4659 | 0.06705
1923.1537 | 0.47655 | 0.07307
1522.4358 | 0.48939 | 0.07822
1203.8446 | 0.50146 | 0.0848
952.86591 | 0.5148 | 0.09112
754.27557 | 0.52863 | 0.09633
596.71857 | 0.54404 | 0.10329
471.96338 | 0.55854 | 0.1071
373.20856 | 0.57496 | 0.11405
295.47278 | 0.59414 | 0.119
233.87738 | 0.61183 | 0.1264
185.05922 | 0.63118 | 0.13248
146.35823 | 0.65142 | 0.13682
115.77804 | 0.67164 | 0.14261
91.6721 | 0.69493 | 0.14905
72.51701 | 0.71658 | 0.15412
57.36816 | 0.74183 | 0.1609
45.3629 | 0.76828 | 0.16743
35.93134 | 0.79813 | 0.17144
28.40909 | 0.82913 | 0.17392
22.48202 | 0.86153 | 0.17185
17.79613 | 0.89309 | 0.16662
14.06813 | 0.92278 | 0.15869
11.1448 | 0.95082 | 0.14584
8.81772 | 0.97265 | 0.13218
6.97545 | 0.99074 | 0.11857
5.5173 | 1.00865 | 0.10444
4.36941 | 1.01953 | 0.09391
3.45686 | 1.03006 | 0.08274
2.73547 | 1.03845 | 0.07519
2.16054 | 1.04483 | 0.06812
1.70952 | 1.05123 | 0.06274
1.35352 | 1.05793 | 0.05935
1.07079 | 1.06377 | 0.05712
0.84734 | 1.06867 | 0.05684
0.67072 | 1.07363 | 0.05694
0.53067 | 1.07956 | 0.05811
0.41976 | 1.08574 | 0.06257
0.33183 | 1.09103 | 0.06814
0.26261 | 1.09671 | 0.07499
0.20791 | 1.10306 | 0.0827
0.16452 | 1.11209 | 0.0922
0.13007 | 1.12184 | 0.10567
0.10309 | 1.1318 | 0.1223
0.08153 | 1.14292 | 0.13967
0.06443 | 1.1591 | 0.16096
0.05102 | 1.18138 | 0.18603
0.04042 | 1.20508 | 0.22141
0.03192 | 1.22617 | 0.26116
0.02528 | 1.25023 | 0.29759
0.01999 | 1.28525 | 0.33472