## Sheet1
20004.453 | 0.39192 | -0.02082
15829.126 | 0.39722 | -0.00568
12516.703 | 0.40505 | 0.00686
9909.4424 | 0.41268 | 0.01895
7835.48 | 0.41909 | 0.03046
6217.2461 | 0.4272 | 0.03809
4905.291 | 0.43416 | 0.04679
3881.2737 | 0.44446 | 0.05371
3070.9827 | 0.4545 | 0.06138
2430.7778 | 0.46458 | 0.06577
1923.1537 | 0.47391 | 0.07218
1522.4358 | 0.48701 | 0.07893
1203.8446 | 0.49853 | 0.08558
952.86591 | 0.51158 | 0.09138
754.27557 | 0.52596 | 0.09727
596.71857 | 0.54114 | 0.10135
471.96338 | 0.55728 | 0.11022
373.20856 | 0.57478 | 0.11385
295.47278 | 0.59102 | 0.11898
233.87738 | 0.60824 | 0.1244
185.05922 | 0.62764 | 0.13055
146.35823 | 0.64862 | 0.13735
115.77804 | 0.67001 | 0.1434
91.6721 | 0.69095 | 0.14907
72.51701 | 0.71408 | 0.15424
57.36816 | 0.74047 | 0.15961
45.3629 | 0.76568 | 0.1668
35.93134 | 0.7953 | 0.17138
28.40909 | 0.82536 | 0.1717
22.48202 | 0.85764 | 0.17192
17.79613 | 0.88917 | 0.16601
14.06813 | 0.91884 | 0.15748
11.1448 | 0.94491 | 0.14435
8.81772 | 0.96848 | 0.13228
6.97545 | 0.98742 | 0.11871
5.5173 | 1.00289 | 0.10262
4.36941 | 1.01596 | 0.09408
3.45686 | 1.02552 | 0.08264
2.73547 | 1.03423 | 0.07443
2.16054 | 1.0419 | 0.06808
1.70952 | 1.04748 | 0.06223
1.35352 | 1.0533 | 0.05839
1.07079 | 1.05955 | 0.05638
0.84734 | 1.06544 | 0.05661
0.67072 | 1.07011 | 0.05715
0.53067 | 1.07484 | 0.05863
0.41976 | 1.08146 | 0.06141
0.33183 | 1.0872 | 0.0675
0.26261 | 1.09266 | 0.07514
0.20791 | 1.09887 | 0.08388
0.16452 | 1.10618 | 0.09311
0.13007 | 1.11673 | 0.1052
0.10309 | 1.12753 | 0.12133
0.08153 | 1.13923 | 0.14042
0.06443 | 1.15346 | 0.16265
0.05102 | 1.17318 | 0.18412
0.04042 | 1.1998 | 0.21579
0.03192 | 1.22709 | 0.25745
0.02528 | 1.25159 | 0.30105
0.01999 | 1.28147 | 0.34065