## Sheet1
20004.453 | 0.39753 | -0.02132
15829.126 | 0.40266 | -0.00536
12516.703 | 0.40962 | 0.00786
9909.4424 | 0.41539 | 0.0187
7835.48 | 0.42259 | 0.02907
6217.2461 | 0.43029 | 0.03763
4905.291 | 0.44021 | 0.04612
3881.2737 | 0.44826 | 0.05488
3070.9827 | 0.45811 | 0.05971
2430.7778 | 0.46777 | 0.06585
1923.1537 | 0.47866 | 0.07155
1522.4358 | 0.49143 | 0.07628
1203.8446 | 0.50305 | 0.0847
952.86591 | 0.51673 | 0.09059
754.27557 | 0.53099 | 0.0948
596.71857 | 0.54542 | 0.10067
471.96338 | 0.56129 | 0.1065
373.20856 | 0.57577 | 0.11219
295.47278 | 0.59382 | 0.118
233.87738 | 0.61406 | 0.12303
185.05922 | 0.63057 | 0.13005
146.35823 | 0.64969 | 0.13479
115.77804 | 0.67108 | 0.14025
91.6721 | 0.69163 | 0.14653
72.51701 | 0.71665 | 0.15297
57.36816 | 0.73994 | 0.15934
45.3629 | 0.76568 | 0.16436
35.93134 | 0.79521 | 0.16692
28.40909 | 0.82628 | 0.17015
22.48202 | 0.85785 | 0.16756
17.79613 | 0.88854 | 0.16309
14.06813 | 0.91828 | 0.15286
11.1448 | 0.94474 | 0.14164
8.81772 | 0.96649 | 0.12925
6.97545 | 0.98493 | 0.11441
5.5173 | 0.99958 | 0.10328
4.36941 | 1.01198 | 0.09167
3.45686 | 1.02155 | 0.08165
2.73547 | 1.02927 | 0.07217
2.16054 | 1.03743 | 0.06573
1.70952 | 1.04336 | 0.0618
1.35352 | 1.0497 | 0.05785
1.07079 | 1.05442 | 0.05624
0.84734 | 1.06018 | 0.05502
0.67072 | 1.06545 | 0.05624
0.53067 | 1.06962 | 0.05882
0.41976 | 1.07453 | 0.06157
0.33183 | 1.08073 | 0.06612
0.26261 | 1.08754 | 0.07279
0.20791 | 1.09447 | 0.08169
0.16452 | 1.10137 | 0.09291
0.13007 | 1.11092 | 0.1044
0.10309 | 1.12261 | 0.11917
0.08153 | 1.13815 | 0.13937
0.06443 | 1.15324 | 0.1653
0.05102 | 1.16631 | 0.19353
0.04042 | 1.18331 | 0.21961
0.03192 | 1.21116 | 0.24966
0.02528 | 1.24424 | 0.28795
0.01999 | 1.27903 | 0.33165