## Sheet1
20004.453 | 0.39851 | -0.02369
15829.126 | 0.40399 | -0.00768
12516.703 | 0.41159 | 0.0068
9909.4424 | 0.41683 | 0.01817
7835.48 | 0.42496 | 0.02853
6217.2461 | 0.43232 | 0.03722
4905.291 | 0.44309 | 0.0463
3881.2737 | 0.45006 | 0.05058
3070.9827 | 0.45909 | 0.05932
2430.7778 | 0.4688 | 0.06431
1923.1537 | 0.48204 | 0.07134
1522.4358 | 0.49379 | 0.07774
1203.8446 | 0.50578 | 0.08369
952.86591 | 0.51787 | 0.08939
754.27557 | 0.53249 | 0.09571
596.71857 | 0.5446 | 0.1005
471.96338 | 0.56213 | 0.10723
373.20856 | 0.57883 | 0.11237
295.47278 | 0.59432 | 0.11873
233.87738 | 0.61172 | 0.12355
185.05922 | 0.63009 | 0.12827
146.35823 | 0.65151 | 0.13489
115.77804 | 0.67291 | 0.14257
91.6721 | 0.69383 | 0.14667
72.51701 | 0.71605 | 0.15577
57.36816 | 0.73518 | 0.16379
45.3629 | 0.76314 | 0.17341
35.93134 | 0.7996 | 0.17265
28.40909 | 0.83156 | 0.18546
22.48202 | 0.86819 | 0.18538
17.79613 | 0.90499 | 0.17072
14.06813 | 0.91535 | 0.16725
11.1448 | 0.97458 | 0.15435
8.81772 | 0.97045 | 0.15931
6.97545 | 0.98973 | 0.11194
5.5173 | 1.04764 | 0.08912
4.36941 | 1.07589 | 0.12187
3.45686 | 1.04733 | 0.13934
2.73547 | 1.00481 | 0.10952
2.16054 | 0.99774 | 0.03817
1.70952 | 1.04772 | -0.02834
1.35352 | 1.14299 | -0.0435
1.07079 | 1.23055 | 0.01629
0.84734 | 1.25748 | 0.13422
0.67072 | 1.20698 | 0.24493
0.53067 | 1.0559 | 0.3038
0.41976 | 0.88585 | 0.23687
0.33183 | 0.79246 | 0.04493
0.26261 | 0.86189 | -0.20058
0.20791 | 1.10922 | -0.37463
0.16452 | 1.4723 | -0.36171
0.13007 | 1.80091 | -0.10449
0.10309 | 1.93904 | 0.33946
0.08153 | 1.78869 | 0.82145
0.06443 | 1.43397 | 1.13755
0.05102 | 0.85614 | 1.15601
0.04042 | 0.3454 | 0.76192
0.03192 | 0.16416 | -0.0125
0.02528 | 0.64761 | -0.8669
0.01999 | 1.75688 | -1.32475