## Sheet1
20004.453 | 0.41387 | -0.01424
15829.126 | 0.42071 | 0.00083
12516.703 | 0.42746 | 0.01374
9909.4424 | 0.4346 | 0.02485
7835.48 | 0.44367 | 0.03477
6217.2461 | 0.45185 | 0.04133
4905.291 | 0.45907 | 0.04965
3881.2737 | 0.47112 | 0.05648
3070.9827 | 0.48043 | 0.06264
2430.7778 | 0.48944 | 0.06815
1923.1537 | 0.50214 | 0.07434
1522.4358 | 0.51264 | 0.08101
1203.8446 | 0.52719 | 0.0886
952.86591 | 0.53759 | 0.09378
754.27557 | 0.55467 | 0.09888
596.71857 | 0.56871 | 0.10483
471.96338 | 0.58491 | 0.1127
373.20856 | 0.60226 | 0.11829
295.47278 | 0.62066 | 0.12469
233.87738 | 0.63938 | 0.13199
185.05922 | 0.65766 | 0.13761
146.35823 | 0.67933 | 0.14428
115.77804 | 0.70088 | 0.14894
91.6721 | 0.72538 | 0.15662
72.51701 | 0.74491 | 0.16287
57.36816 | 0.768 | 0.17092
45.3629 | 0.7947 | 0.17983
35.93134 | 0.81869 | 0.19204
28.40909 | 0.84728 | 0.20055
22.48202 | 0.87773 | 0.21439
17.79613 | 0.91108 | 0.22846
14.06813 | 0.95475 | 0.24049
11.1448 | 0.9992 | 0.24802
8.81772 | 1.04716 | 0.25033
6.97545 | 1.09627 | 0.25027
5.5173 | 1.14423 | 0.2368
4.36941 | 1.18534 | 0.22299
3.45686 | 1.22263 | 0.20052
2.73547 | 1.25565 | 0.17973
2.16054 | 1.28028 | 0.15997
1.70952 | 1.29753 | 0.1394
1.35352 | 1.31228 | 0.1225
1.07079 | 1.32477 | 0.10757
0.84734 | 1.33325 | 0.09594
0.67072 | 1.34092 | 0.08729
0.53067 | 1.34803 | 0.0819
0.41976 | 1.35521 | 0.07936
0.33183 | 1.36115 | 0.08167
0.26261 | 1.36606 | 0.08685
0.20791 | 1.37021 | 0.09249
0.16452 | 1.37582 | 0.10025
0.13007 | 1.38466 | 0.11139
0.10309 | 1.39448 | 0.12636
0.08153 | 1.4064 | 0.14598
0.06443 | 1.423 | 0.16883
0.05102 | 1.44845 | 0.19339
0.04042 | 1.48036 | 0.23253
0.03192 | 1.50996 | 0.28271
0.02528 | 1.53433 | 0.33122
0.01999 | 1.56501 | 0.37126