## Sheet1
20004.453 | 0.41229 | -0.0138
15829.126 | 0.41998 | 0.00045
12516.703 | 0.42681 | 0.01424
9909.4424 | 0.43428 | 0.02291
7835.48 | 0.44163 | 0.03387
6217.2461 | 0.45037 | 0.04199
4905.291 | 0.45874 | 0.04893
3881.2737 | 0.46706 | 0.05564
3070.9827 | 0.47748 | 0.06263
2430.7778 | 0.48912 | 0.0687
1923.1537 | 0.50036 | 0.07468
1522.4358 | 0.51198 | 0.08204
1203.8446 | 0.52362 | 0.08947
952.86591 | 0.53659 | 0.09373
754.27557 | 0.55253 | 0.09984
596.71857 | 0.56701 | 0.10518
471.96338 | 0.5836 | 0.11281
373.20856 | 0.59995 | 0.11879
295.47278 | 0.6177 | 0.12445
233.87738 | 0.63641 | 0.13206
185.05922 | 0.65726 | 0.13631
146.35823 | 0.67697 | 0.14345
115.77804 | 0.69743 | 0.15059
91.6721 | 0.72067 | 0.15663
72.51701 | 0.74357 | 0.16402
57.36816 | 0.7671 | 0.17041
45.3629 | 0.79259 | 0.18043
35.93134 | 0.81692 | 0.18987
28.40909 | 0.84512 | 0.20057
22.48202 | 0.87634 | 0.21467
17.79613 | 0.91106 | 0.22817
14.06813 | 0.95261 | 0.23963
11.1448 | 0.99847 | 0.24584
8.81772 | 1.0449 | 0.25079
6.97545 | 1.09497 | 0.2486
5.5173 | 1.14166 | 0.23398
4.36941 | 1.18266 | 0.22344
3.45686 | 1.2206 | 0.20173
2.73547 | 1.25329 | 0.18005
2.16054 | 1.27716 | 0.15915
1.70952 | 1.29518 | 0.13859
1.35352 | 1.30999 | 0.12123
1.07079 | 1.32172 | 0.10715
0.84734 | 1.33028 | 0.09634
0.67072 | 1.33775 | 0.08809
0.53067 | 1.3443 | 0.08187
0.41976 | 1.35191 | 0.07908
0.33183 | 1.35793 | 0.08129
0.26261 | 1.36329 | 0.08626
0.20791 | 1.3675 | 0.09309
0.16452 | 1.373 | 0.09982
0.13007 | 1.38157 | 0.11104
0.10309 | 1.39165 | 0.12657
0.08153 | 1.40334 | 0.14606
0.06443 | 1.41959 | 0.16879
0.05102 | 1.4439 | 0.1931
0.04042 | 1.47654 | 0.23055
0.03192 | 1.50727 | 0.28109
0.02528 | 1.53229 | 0.33056
0.01999 | 1.562 | 0.37201