## Sheet1
20004.453 | 0.41714 | -0.01459
15829.126 | 0.4242 | 0.00082
12516.703 | 0.43122 | 0.01274
9909.4424 | 0.43956 | 0.02526
7835.48 | 0.44723 | 0.03346
6217.2461 | 0.45483 | 0.04012
4905.291 | 0.46465 | 0.04851
3881.2737 | 0.47364 | 0.05563
3070.9827 | 0.48333 | 0.06199
2430.7778 | 0.49305 | 0.06789
1923.1537 | 0.50471 | 0.07318
1522.4358 | 0.51609 | 0.08051
1203.8446 | 0.52913 | 0.08671
952.86591 | 0.54176 | 0.09219
754.27557 | 0.55597 | 0.09918
596.71857 | 0.57263 | 0.10445
471.96338 | 0.58799 | 0.11054
373.20856 | 0.60524 | 0.11679
295.47278 | 0.62347 | 0.12294
233.87738 | 0.6426 | 0.12949
185.05922 | 0.66188 | 0.13552
146.35823 | 0.68073 | 0.14013
115.77804 | 0.70285 | 0.14884
91.6721 | 0.72325 | 0.1532
72.51701 | 0.74674 | 0.16198
57.36816 | 0.76814 | 0.16904
45.3629 | 0.79438 | 0.1772
35.93134 | 0.81884 | 0.18667
28.40909 | 0.84512 | 0.20013
22.48202 | 0.87542 | 0.21285
17.79613 | 0.91081 | 0.22668
14.06813 | 0.9511 | 0.2372
11.1448 | 0.99633 | 0.2455
8.81772 | 1.04399 | 0.24893
6.97545 | 1.09453 | 0.24541
5.5173 | 1.13777 | 0.23016
4.36941 | 1.18257 | 0.21908
3.45686 | 1.2159 | 0.1995
2.73547 | 1.24792 | 0.17664
2.16054 | 1.27224 | 0.15636
1.70952 | 1.2903 | 0.13628
1.35352 | 1.30458 | 0.1199
1.07079 | 1.31727 | 0.10503
0.84734 | 1.32683 | 0.09491
0.67072 | 1.33413 | 0.08775
0.53067 | 1.33914 | 0.08303
0.41976 | 1.34403 | 0.08005
0.33183 | 1.3501 | 0.08001
0.26261 | 1.35588 | 0.08351
0.20791 | 1.36152 | 0.08921
0.16452 | 1.36942 | 0.09687
0.13007 | 1.38094 | 0.10905
0.10309 | 1.39376 | 0.12797
0.08153 | 1.40587 | 0.1538
0.06443 | 1.41698 | 0.18271
0.05102 | 1.42944 | 0.20754
0.04042 | 1.45227 | 0.23363
0.03192 | 1.48403 | 0.2685
0.02528 | 1.51701 | 0.30613
0.01999 | 1.55941 | 0.34481