## Sheet1
20004.453 | 0.40965 | -0.01633
15829.126 | 0.4149 | -0.00201
12516.703 | 0.42201 | 0.01067
9909.4424 | 0.43078 | 0.02231
7835.48 | 0.43774 | 0.03208
6217.2461 | 0.44584 | 0.04112
4905.291 | 0.45542 | 0.04908
3881.2737 | 0.46525 | 0.05354
3070.9827 | 0.4747 | 0.06156
2430.7778 | 0.48379 | 0.0685
1923.1537 | 0.4954 | 0.07382
1522.4358 | 0.50812 | 0.08078
1203.8446 | 0.52096 | 0.08581
952.86591 | 0.53367 | 0.09368
754.27557 | 0.54987 | 0.09718
596.71857 | 0.56351 | 0.10448
471.96338 | 0.57916 | 0.11005
373.20856 | 0.59829 | 0.11676
295.47278 | 0.6131 | 0.12179
233.87738 | 0.6343 | 0.12915
185.05922 | 0.65258 | 0.13565
146.35823 | 0.67237 | 0.14227
115.77804 | 0.69294 | 0.14864
91.6721 | 0.71524 | 0.15543
72.51701 | 0.73874 | 0.16114
57.36816 | 0.7606 | 0.16806
45.3629 | 0.78512 | 0.1772
35.93134 | 0.81033 | 0.18785
28.40909 | 0.83831 | 0.19902
22.48202 | 0.86872 | 0.21141
17.79613 | 0.90287 | 0.22575
14.06813 | 0.94409 | 0.23744
11.1448 | 0.9892 | 0.2459
8.81772 | 1.03685 | 0.24734
6.97545 | 1.08257 | 0.2446
5.5173 | 1.13099 | 0.23362
4.36941 | 1.16794 | 0.21642
3.45686 | 1.20747 | 0.19523
2.73547 | 1.23783 | 0.17699
2.16054 | 1.25971 | 0.15538
1.70952 | 1.27805 | 0.13578
1.35352 | 1.29343 | 0.11944
1.07079 | 1.30396 | 0.10533
0.84734 | 1.31288 | 0.09382
0.67072 | 1.32123 | 0.08594
0.53067 | 1.32893 | 0.08053
0.41976 | 1.33532 | 0.07976
0.33183 | 1.34072 | 0.08246
0.26261 | 1.34465 | 0.08646
0.20791 | 1.34875 | 0.09141
0.16452 | 1.35607 | 0.09898
0.13007 | 1.36434 | 0.10997
0.10309 | 1.37438 | 0.12447
0.08153 | 1.38873 | 0.14127
0.06443 | 1.40848 | 0.16468
0.05102 | 1.43653 | 0.19586
0.04042 | 1.46443 | 0.24031
0.03192 | 1.48504 | 0.28788
0.02528 | 1.50616 | 0.32755
0.01999 | 1.54045 | 0.36169