## Sheet1
20004.453 | 0.40453 | -0.01703
15829.126 | 0.41133 | -0.00175
12516.703 | 0.41959 | 0.01251
9909.4424 | 0.42654 | 0.02373
7835.48 | 0.43535 | 0.03189
6217.2461 | 0.44303 | 0.0409
4905.291 | 0.45223 | 0.0483
3881.2737 | 0.4599 | 0.05515
3070.9827 | 0.46993 | 0.0616
2430.7778 | 0.48026 | 0.069
1923.1537 | 0.4922 | 0.07459
1522.4358 | 0.50485 | 0.08073
1203.8446 | 0.51772 | 0.0879
952.86591 | 0.5319 | 0.09544
754.27557 | 0.54691 | 0.10041
596.71857 | 0.56111 | 0.10753
471.96338 | 0.5776 | 0.1128
373.20856 | 0.59495 | 0.11861
295.47278 | 0.61392 | 0.12652
233.87738 | 0.63229 | 0.13288
185.05922 | 0.65439 | 0.13711
146.35823 | 0.67421 | 0.14516
115.77804 | 0.69675 | 0.15143
91.6721 | 0.71938 | 0.1566
72.51701 | 0.73988 | 0.16345
57.36816 | 0.7669 | 0.16873
45.3629 | 0.79096 | 0.17503
35.93134 | 0.81642 | 0.18993
28.40909 | 0.8415 | 0.19657
22.48202 | 0.87287 | 0.20952
17.79613 | 0.91068 | 0.22469
14.06813 | 0.95715 | 0.22563
11.1448 | 0.98774 | 0.23667
8.81772 | 1.03977 | 0.22136
6.97545 | 1.09791 | 0.22286
5.5173 | 1.12096 | 0.22308
4.36941 | 1.14406 | 0.19507
3.45686 | 1.17602 | 0.15406
2.73547 | 1.22694 | 0.12568
2.16054 | 1.26887 | 0.12461
1.70952 | 1.28208 | 0.1422
1.35352 | 1.26392 | 0.15325
1.07079 | 1.22715 | 0.13874
0.84734 | 1.19746 | 0.09335
0.67072 | 1.19443 | 0.03544
0.53067 | 1.23617 | -0.02689
0.41976 | 1.31474 | -0.0498
0.33183 | 1.39757 | -0.01096
0.26261 | 1.44206 | 0.08386
0.20791 | 1.4149 | 0.19888
0.16452 | 1.31505 | 0.28116
0.13007 | 1.17984 | 0.28639
0.10309 | 1.06407 | 0.2016
0.08153 | 1.02559 | 0.05271
0.06443 | 1.08462 | -0.08951
0.05102 | 1.27389 | -0.18548
0.04042 | 1.51639 | -0.13097
0.03192 | 1.68023 | 0.06827
0.02528 | 1.68695 | 0.30708
0.01999 | 1.59648 | 0.4993