## Sheet1
20004.453 | 0.40637 | -0.01536
15829.126 | 0.41529 | 0.00064
12516.703 | 0.42531 | 0.01316
9909.4424 | 0.43215 | 0.02399
7835.48 | 0.43886 | 0.03163
6217.2461 | 0.44867 | 0.04214
4905.291 | 0.45567 | 0.04936
3881.2737 | 0.46607 | 0.05628
3070.9827 | 0.47494 | 0.06243
2430.7778 | 0.48658 | 0.06759
1923.1537 | 0.49802 | 0.07499
1522.4358 | 0.50931 | 0.08217
1203.8446 | 0.52243 | 0.08582
952.86591 | 0.53482 | 0.09297
754.27557 | 0.54981 | 0.0995
596.71857 | 0.56415 | 0.10631
471.96338 | 0.57903 | 0.11083
373.20856 | 0.59774 | 0.11732
295.47278 | 0.61577 | 0.12297
233.87738 | 0.63594 | 0.12877
185.05922 | 0.65414 | 0.13633
146.35823 | 0.67506 | 0.14273
115.77804 | 0.6945 | 0.15003
91.6721 | 0.71692 | 0.15657
72.51701 | 0.74058 | 0.16188
57.36816 | 0.76406 | 0.17026
45.3629 | 0.78818 | 0.17756
35.93134 | 0.81351 | 0.18802
28.40909 | 0.83891 | 0.19885
22.48202 | 0.87097 | 0.21278
17.79613 | 0.90682 | 0.22612
14.06813 | 0.94679 | 0.23804
11.1448 | 0.98982 | 0.24599
8.81772 | 1.03859 | 0.24962
6.97545 | 1.08791 | 0.24178
5.5173 | 1.13007 | 0.23336
4.36941 | 1.17548 | 0.21563
3.45686 | 1.20942 | 0.19845
2.73547 | 1.23906 | 0.17506
2.16054 | 1.26549 | 0.15446
1.70952 | 1.28409 | 0.1357
1.35352 | 1.29789 | 0.11954
1.07079 | 1.30815 | 0.10591
0.84734 | 1.31682 | 0.09433
0.67072 | 1.3243 | 0.08643
0.53067 | 1.33056 | 0.08108
0.41976 | 1.3363 | 0.07866
0.33183 | 1.34275 | 0.07844
0.26261 | 1.35012 | 0.08204
0.20791 | 1.35747 | 0.09072
0.16452 | 1.36283 | 0.10234
0.13007 | 1.36796 | 0.11514
0.10309 | 1.3762 | 0.12856
0.08153 | 1.38927 | 0.14648
0.06443 | 1.40616 | 0.17008
0.05102 | 1.42315 | 0.19676
0.04042 | 1.44869 | 0.22436
0.03192 | 1.48803 | 0.25934
0.02528 | 1.53368 | 0.30919
0.01999 | 1.57518 | 0.37128