## Sheet1
20004.453 | 0.40561 | -0.01944
15829.126 | 0.4129 | -0.00295
12516.703 | 0.42033 | 0.00936
9909.4424 | 0.42812 | 0.02138
7835.48 | 0.43637 | 0.03172
6217.2461 | 0.4449 | 0.03976
4905.291 | 0.45266 | 0.05025
3881.2737 | 0.46248 | 0.05621
3070.9827 | 0.47389 | 0.06321
2430.7778 | 0.48222 | 0.06778
1923.1537 | 0.4932 | 0.07409
1522.4358 | 0.50624 | 0.08048
1203.8446 | 0.51744 | 0.08785
952.86591 | 0.53172 | 0.09346
754.27557 | 0.54658 | 0.09787
596.71857 | 0.56112 | 0.10485
471.96338 | 0.57655 | 0.11253
373.20856 | 0.59429 | 0.11764
295.47278 | 0.61061 | 0.12386
233.87738 | 0.62918 | 0.1294
185.05922 | 0.64836 | 0.13544
146.35823 | 0.66931 | 0.14122
115.77804 | 0.69049 | 0.14731
91.6721 | 0.71398 | 0.15377
72.51701 | 0.73546 | 0.15978
57.36816 | 0.75795 | 0.16903
45.3629 | 0.78067 | 0.17595
35.93134 | 0.80606 | 0.18538
28.40909 | 0.83477 | 0.198
22.48202 | 0.86521 | 0.21095
17.79613 | 0.90033 | 0.225
14.06813 | 0.94072 | 0.23702
11.1448 | 0.98542 | 0.24442
8.81772 | 1.03251 | 0.24519
6.97545 | 1.07877 | 0.24272
5.5173 | 1.12623 | 0.22795
4.36941 | 1.16433 | 0.21645
3.45686 | 1.20028 | 0.19409
2.73547 | 1.23253 | 0.17426
2.16054 | 1.25596 | 0.15418
1.70952 | 1.27309 | 0.13535
1.35352 | 1.28659 | 0.11788
1.07079 | 1.29807 | 0.10424
0.84734 | 1.30687 | 0.09337
0.67072 | 1.31464 | 0.08539
0.53067 | 1.32096 | 0.07955
0.41976 | 1.32858 | 0.07829
0.33183 | 1.33508 | 0.08035
0.26261 | 1.33952 | 0.08628
0.20791 | 1.3429 | 0.09227
0.16452 | 1.3489 | 0.09916
0.13007 | 1.35829 | 0.11007
0.10309 | 1.36784 | 0.12476
0.08153 | 1.37999 | 0.14239
0.06443 | 1.39823 | 0.16416
0.05102 | 1.4257 | 0.19035
0.04042 | 1.45731 | 0.23148
0.03192 | 1.4843 | 0.28255
0.02528 | 1.50599 | 0.3295
0.01999 | 1.53507 | 0.36723