## Sheet1
20004.453 | 0.39134 | -0.02137
15829.126 | 0.39788 | -0.0054
12516.703 | 0.40529 | 0.00998
9909.4424 | 0.41181 | 0.01826
7835.48 | 0.41846 | 0.02994
6217.2461 | 0.42853 | 0.03859
4905.291 | 0.43626 | 0.04601
3881.2737 | 0.44451 | 0.05409
3070.9827 | 0.45508 | 0.05969
2430.7778 | 0.46498 | 0.06595
1923.1537 | 0.47545 | 0.07304
1522.4358 | 0.48819 | 0.07781
1203.8446 | 0.49839 | 0.08551
952.86591 | 0.51109 | 0.09101
754.27557 | 0.52608 | 0.095
596.71857 | 0.54091 | 0.10133
471.96338 | 0.55524 | 0.1057
373.20856 | 0.57242 | 0.1108
295.47278 | 0.58945 | 0.11806
233.87738 | 0.60661 | 0.12212
185.05922 | 0.62769 | 0.12918
146.35823 | 0.64706 | 0.13399
115.77804 | 0.66553 | 0.1411
91.6721 | 0.68782 | 0.14515
72.51701 | 0.7117 | 0.15179
57.36816 | 0.73685 | 0.15745
45.3629 | 0.76211 | 0.16229
35.93134 | 0.7895 | 0.1661
28.40909 | 0.82145 | 0.16523
22.48202 | 0.85396 | 0.1639
17.79613 | 0.88084 | 0.15924
14.06813 | 0.91013 | 0.15075
11.1448 | 0.93243 | 0.13808
8.81772 | 0.95667 | 0.12636
6.97545 | 0.97422 | 0.11766
5.5173 | 0.98746 | 0.10394
4.36941 | 0.99827 | 0.09116
3.45686 | 1.01204 | 0.08138
2.73547 | 1.02561 | 0.07586
2.16054 | 1.032 | 0.07613
1.70952 | 1.0337 | 0.07537
1.35352 | 1.03533 | 0.06957
1.07079 | 1.03884 | 0.06194
0.84734 | 1.04622 | 0.05409
0.67072 | 1.05933 | 0.04892
0.53067 | 1.08018 | 0.05039
0.41976 | 1.10186 | 0.06572
0.33183 | 1.11386 | 0.09452
0.26261 | 1.10698 | 0.12608
0.20791 | 1.08355 | 0.14764
0.16452 | 1.05392 | 0.14574
0.13007 | 1.03587 | 0.11801
0.10309 | 1.05003 | 0.07032
0.08153 | 1.11419 | 0.02347
0.06443 | 1.22018 | 0.01335
0.05102 | 1.37534 | 0.07892
0.04042 | 1.50279 | 0.25656
0.03192 | 1.52449 | 0.52296
0.02528 | 1.37204 | 0.79001
0.01999 | 1.04513 | 0.9429