## Sheet1
20004.453 | 0.38398 | -0.02455
15829.126 | 0.38939 | -0.00911
12516.703 | 0.39678 | 0.00481
9909.4424 | 0.40388 | 0.01682
7835.48 | 0.41092 | 0.02883
6217.2461 | 0.41937 | 0.03743
4905.291 | 0.42792 | 0.04361
3881.2737 | 0.43632 | 0.05278
3070.9827 | 0.44577 | 0.059
2430.7778 | 0.45656 | 0.06697
1923.1537 | 0.46717 | 0.07247
1522.4358 | 0.47818 | 0.07753
1203.8446 | 0.49188 | 0.08435
952.86591 | 0.50498 | 0.09088
754.27557 | 0.51866 | 0.09592
596.71857 | 0.53397 | 0.10214
471.96338 | 0.5497 | 0.10721
373.20856 | 0.56489 | 0.11385
295.47278 | 0.58267 | 0.1182
233.87738 | 0.60178 | 0.12471
185.05922 | 0.61836 | 0.13062
146.35823 | 0.64 | 0.13441
115.77804 | 0.66141 | 0.13986
91.6721 | 0.68291 | 0.1481
72.51701 | 0.70713 | 0.15256
57.36816 | 0.73047 | 0.15866
45.3629 | 0.75725 | 0.16396
35.93134 | 0.78631 | 0.16851
28.40909 | 0.81675 | 0.16849
22.48202 | 0.84728 | 0.16647
17.79613 | 0.87821 | 0.16032
14.06813 | 0.90652 | 0.15251
11.1448 | 0.93176 | 0.14001
8.81772 | 0.95534 | 0.12691
6.97545 | 0.97076 | 0.11491
5.5173 | 0.98446 | 0.10132
4.36941 | 0.99668 | 0.08891
3.45686 | 1.00892 | 0.07976
2.73547 | 1.02005 | 0.07374
2.16054 | 1.02499 | 0.07133
1.70952 | 1.02778 | 0.06833
1.35352 | 1.02996 | 0.06169
1.07079 | 1.03525 | 0.05587
0.84734 | 1.04289 | 0.05134
0.67072 | 1.05384 | 0.04936
0.53067 | 1.06726 | 0.05309
0.41976 | 1.08015 | 0.06538
0.33183 | 1.08467 | 0.08212
0.26261 | 1.08141 | 0.09804
0.20791 | 1.07464 | 0.10707
0.16452 | 1.0717 | 0.10843
0.13007 | 1.07857 | 0.10631
0.10309 | 1.09587 | 0.1072
0.08153 | 1.12343 | 0.11632
0.06443 | 1.15667 | 0.13978
0.05102 | 1.19493 | 0.17785
0.04042 | 1.22369 | 0.23402
0.03192 | 1.23642 | 0.29532
0.02528 | 1.23824 | 0.34311
0.01999 | 1.2485 | 0.37345