## Sheet1
20004.453 | 0.38607 | -0.02551
15829.126 | 0.39058 | -0.00957
12516.703 | 0.39627 | 0.00503
9909.4424 | 0.405 | 0.01751
7835.48 | 0.41196 | 0.02652
6217.2461 | 0.41918 | 0.03734
4905.291 | 0.4277 | 0.04411
3881.2737 | 0.43686 | 0.05218
3070.9827 | 0.44647 | 0.05952
2430.7778 | 0.45781 | 0.06432
1923.1537 | 0.46745 | 0.07069
1522.4358 | 0.47908 | 0.07853
1203.8446 | 0.4915 | 0.08313
952.86591 | 0.50501 | 0.08811
754.27557 | 0.51839 | 0.09528
596.71857 | 0.53315 | 0.10148
471.96338 | 0.54942 | 0.10719
373.20856 | 0.56544 | 0.11233
295.47278 | 0.5835 | 0.1182
233.87738 | 0.60145 | 0.12225
185.05922 | 0.61955 | 0.12918
146.35823 | 0.63941 | 0.13641
115.77804 | 0.66021 | 0.14028
91.6721 | 0.67911 | 0.14532
72.51701 | 0.70282 | 0.15261
57.36816 | 0.728 | 0.15699
45.3629 | 0.75615 | 0.16286
35.93134 | 0.78403 | 0.16606
28.40909 | 0.8129 | 0.16969
22.48202 | 0.84426 | 0.16635
17.79613 | 0.8767 | 0.16025
14.06813 | 0.90285 | 0.14962
11.1448 | 0.92978 | 0.13894
8.81772 | 0.94965 | 0.1258
6.97545 | 0.96694 | 0.11001
5.5173 | 0.98424 | 0.10044
4.36941 | 0.99359 | 0.09103
3.45686 | 1.00066 | 0.08006
2.73547 | 1.00983 | 0.07006
2.16054 | 1.01872 | 0.06259
1.70952 | 1.02924 | 0.05848
1.35352 | 1.03751 | 0.06013
1.07079 | 1.04169 | 0.06381
0.84734 | 1.04123 | 0.06645
0.67072 | 1.04083 | 0.06678
0.53067 | 1.04187 | 0.06211
0.41976 | 1.04703 | 0.05772
0.33183 | 1.06048 | 0.05503
0.26261 | 1.07866 | 0.0593
0.20791 | 1.09894 | 0.07485
0.16452 | 1.11396 | 0.1008
0.13007 | 1.11844 | 0.13195
0.10309 | 1.11278 | 0.15823
0.08153 | 1.10505 | 0.17369
0.06443 | 1.10674 | 0.18378
0.05102 | 1.12232 | 0.18821
0.04042 | 1.15218 | 0.19953
0.03192 | 1.19675 | 0.22085
0.02528 | 1.2532 | 0.25933
0.01999 | 1.31325 | 0.32114