## Sheet1
20004.453 | 0.38593 | -0.02517
15829.126 | 0.39325 | -0.00913
12516.703 | 0.39879 | 0.0052
9909.4424 | 0.40557 | 0.01637
7835.48 | 0.41301 | 0.02797
6217.2461 | 0.4212 | 0.03621
4905.291 | 0.43027 | 0.04481
3881.2737 | 0.43763 | 0.05146
3070.9827 | 0.44692 | 0.05905
2430.7778 | 0.45857 | 0.06638
1923.1537 | 0.46848 | 0.07199
1522.4358 | 0.48119 | 0.07868
1203.8446 | 0.49365 | 0.08431
952.86591 | 0.50584 | 0.08939
754.27557 | 0.52098 | 0.09524
596.71857 | 0.53486 | 0.10208
471.96338 | 0.55078 | 0.10779
373.20856 | 0.56616 | 0.11216
295.47278 | 0.58422 | 0.11783
233.87738 | 0.60358 | 0.12398
185.05922 | 0.62049 | 0.12925
146.35823 | 0.64052 | 0.13494
115.77804 | 0.66168 | 0.14093
91.6721 | 0.68135 | 0.14652
72.51701 | 0.70686 | 0.15192
57.36816 | 0.73126 | 0.15846
45.3629 | 0.75753 | 0.16215
35.93134 | 0.78665 | 0.16761
28.40909 | 0.81749 | 0.16828
22.48202 | 0.84779 | 0.16727
17.79613 | 0.87857 | 0.16173
14.06813 | 0.90632 | 0.15191
11.1448 | 0.93162 | 0.14155
8.81772 | 0.95516 | 0.12774
6.97545 | 0.97199 | 0.11229
5.5173 | 0.98611 | 0.10064
4.36941 | 1.00064 | 0.08809
3.45686 | 1.00902 | 0.0804
2.73547 | 1.01643 | 0.07146
2.16054 | 1.02336 | 0.06509
1.70952 | 1.03 | 0.06103
1.35352 | 1.03532 | 0.05754
1.07079 | 1.04012 | 0.05517
0.84734 | 1.04568 | 0.05438
0.67072 | 1.05141 | 0.05517
0.53067 | 1.05618 | 0.05805
0.41976 | 1.06093 | 0.06141
0.33183 | 1.06695 | 0.06555
0.26261 | 1.07431 | 0.07252
0.20791 | 1.08207 | 0.08225
0.16452 | 1.08865 | 0.09414
0.13007 | 1.09548 | 0.10648
0.10309 | 1.10579 | 0.11971
0.08153 | 1.12026 | 0.13784
0.06443 | 1.13585 | 0.16083
0.05102 | 1.15103 | 0.18671
0.04042 | 1.17195 | 0.21228
0.03192 | 1.20219 | 0.24359
0.02528 | 1.23932 | 0.2862
0.01999 | 1.27509 | 0.33854