## Sheet1
20004.453 | 0.40841 | -0.019
15829.126 | 0.41439 | -0.00378
12516.703 | 0.42244 | 0.01149
9909.4424 | 0.43048 | 0.02225
7835.48 | 0.43942 | 0.03134
6217.2461 | 0.44503 | 0.04064
4905.291 | 0.45501 | 0.04872
3881.2737 | 0.46387 | 0.0556
3070.9827 | 0.47407 | 0.06138
2430.7778 | 0.48391 | 0.06753
1923.1537 | 0.49511 | 0.07538
1522.4358 | 0.50654 | 0.07976
1203.8446 | 0.51945 | 0.08749
952.86591 | 0.53373 | 0.09137
754.27557 | 0.54707 | 0.09894
596.71857 | 0.5621 | 0.1047
471.96338 | 0.57876 | 0.11146
373.20856 | 0.59358 | 0.11685
295.47278 | 0.61252 | 0.12363
233.87738 | 0.63229 | 0.12918
185.05922 | 0.65095 | 0.13565
146.35823 | 0.67328 | 0.14186
115.77804 | 0.69277 | 0.14752
91.6721 | 0.71532 | 0.15336
72.51701 | 0.73843 | 0.16125
57.36816 | 0.76026 | 0.16878
45.3629 | 0.78457 | 0.17661
35.93134 | 0.81041 | 0.18697
28.40909 | 0.83661 | 0.20037
22.48202 | 0.86639 | 0.21189
17.79613 | 0.90315 | 0.22582
14.06813 | 0.94163 | 0.23656
11.1448 | 0.98678 | 0.24305
8.81772 | 1.03484 | 0.2476
6.97545 | 1.08716 | 0.23933
5.5173 | 1.12545 | 0.23011
4.36941 | 1.17293 | 0.21547
3.45686 | 1.20653 | 0.19747
2.73547 | 1.23578 | 0.17462
2.16054 | 1.26076 | 0.15387
1.70952 | 1.2797 | 0.13523
1.35352 | 1.29245 | 0.11934
1.07079 | 1.30403 | 0.10508
0.84734 | 1.31225 | 0.09405
0.67072 | 1.31951 | 0.08605
0.53067 | 1.32596 | 0.08116
0.41976 | 1.33217 | 0.07806
0.33183 | 1.33832 | 0.07848
0.26261 | 1.34581 | 0.08241
0.20791 | 1.35253 | 0.09089
0.16452 | 1.35741 | 0.10255
0.13007 | 1.36246 | 0.11434
0.10309 | 1.37156 | 0.12758
0.08153 | 1.38464 | 0.1458
0.06443 | 1.40074 | 0.16964
0.05102 | 1.41751 | 0.19576
0.04042 | 1.44433 | 0.22311
0.03192 | 1.48469 | 0.26027
0.02528 | 1.52886 | 0.31281
0.01999 | 1.56682 | 0.37345