## Sheet1
20004.453 | 0.40389 | -0.02051
15829.126 | 0.41168 | -0.00301
12516.703 | 0.41742 | 0.01187
9909.4424 | 0.42558 | 0.02174
7835.48 | 0.43291 | 0.03277
6217.2461 | 0.44153 | 0.03982
4905.291 | 0.44999 | 0.04871
3881.2737 | 0.46095 | 0.05553
3070.9827 | 0.46833 | 0.06156
2430.7778 | 0.47865 | 0.06748
1923.1537 | 0.4906 | 0.07333
1522.4358 | 0.50269 | 0.08125
1203.8446 | 0.51447 | 0.08669
952.86591 | 0.52937 | 0.09281
754.27557 | 0.54369 | 0.09982
596.71857 | 0.55727 | 0.10279
471.96338 | 0.57556 | 0.11156
373.20856 | 0.59058 | 0.1173
295.47278 | 0.60968 | 0.12339
233.87738 | 0.62531 | 0.12989
185.05922 | 0.64775 | 0.13711
146.35823 | 0.66686 | 0.14188
115.77804 | 0.6892 | 0.14742
91.6721 | 0.71062 | 0.15397
72.51701 | 0.73371 | 0.1625
57.36816 | 0.75579 | 0.16765
45.3629 | 0.77935 | 0.17509
35.93134 | 0.80508 | 0.18685
28.40909 | 0.8315 | 0.19818
22.48202 | 0.86239 | 0.21301
17.79613 | 0.89745 | 0.22488
14.06813 | 0.9376 | 0.23539
11.1448 | 0.981 | 0.24238
8.81772 | 1.02891 | 0.24629
6.97545 | 1.08013 | 0.24126
5.5173 | 1.1203 | 0.22997
4.36941 | 1.16552 | 0.21539
3.45686 | 1.19784 | 0.19605
2.73547 | 1.22928 | 0.17297
2.16054 | 1.25433 | 0.15388
1.70952 | 1.27154 | 0.13497
1.35352 | 1.28502 | 0.11815
1.07079 | 1.29648 | 0.10467
0.84734 | 1.30456 | 0.09336
0.67072 | 1.31235 | 0.08574
0.53067 | 1.31894 | 0.08019
0.41976 | 1.32482 | 0.07757
0.33183 | 1.33257 | 0.07817
0.26261 | 1.33956 | 0.08368
0.20791 | 1.34517 | 0.09222
0.16452 | 1.34933 | 0.10258
0.13007 | 1.35502 | 0.11339
0.10309 | 1.36478 | 0.1263
0.08153 | 1.37761 | 0.14393
0.06443 | 1.39391 | 0.16702
0.05102 | 1.41276 | 0.18963
0.04042 | 1.44504 | 0.21795
0.03192 | 1.48688 | 0.26126
0.02528 | 1.52573 | 0.31825
0.01999 | 1.55594 | 0.37596