## Sheet1
20004.453 | 0.39923 | -0.01608
15829.126 | 0.40528 | 7e-05
12516.703 | 0.41367 | 0.01147
9909.4424 | 0.41953 | 0.02323
7835.48 | 0.42709 | 0.03234
6217.2461 | 0.43577 | 0.04139
4905.291 | 0.44611 | 0.04974
3881.2737 | 0.45488 | 0.0565
3070.9827 | 0.4628 | 0.06261
2430.7778 | 0.47508 | 0.07097
1923.1537 | 0.48718 | 0.07626
1522.4358 | 0.49812 | 0.08176
1203.8446 | 0.51131 | 0.08781
952.86591 | 0.52494 | 0.09347
754.27557 | 0.53946 | 0.1014
596.71857 | 0.55537 | 0.10645
471.96338 | 0.57127 | 0.11232
373.20856 | 0.58806 | 0.11941
295.47278 | 0.60631 | 0.12516
233.87738 | 0.62539 | 0.13078
185.05922 | 0.64535 | 0.13773
146.35823 | 0.66807 | 0.14297
115.77804 | 0.68927 | 0.14984
91.6721 | 0.70986 | 0.15432
72.51701 | 0.73541 | 0.1631
57.36816 | 0.75714 | 0.17029
45.3629 | 0.78246 | 0.17868
35.93134 | 0.80718 | 0.18313
28.40909 | 0.83673 | 0.19492
22.48202 | 0.86822 | 0.2045
17.79613 | 0.90014 | 0.21341
14.06813 | 0.93938 | 0.2338
11.1448 | 0.98425 | 0.22387
8.81772 | 1.03349 | 0.23923
6.97545 | 1.06271 | 0.22679
5.5173 | 1.10444 | 0.1978
4.36941 | 1.16286 | 0.17588
3.45686 | 1.20336 | 0.18074
2.73547 | 1.21124 | 0.18
2.16054 | 1.20188 | 0.15834
1.70952 | 1.19738 | 0.11618
1.35352 | 1.21396 | 0.06422
1.07079 | 1.25695 | 0.02676
0.84734 | 1.31312 | 0.02292
0.67072 | 1.35492 | 0.052
0.53067 | 1.36341 | 0.1171
0.41976 | 1.31799 | 0.17941
0.33183 | 1.23022 | 0.19931
0.26261 | 1.14226 | 0.15588
0.20791 | 1.09707 | 0.05702
0.16452 | 1.12997 | -0.05712
0.13007 | 1.24435 | -0.13113
0.10309 | 1.4006 | -0.11755
0.08153 | 1.54623 | 4e-05
0.06443 | 1.6196 | 0.18259
0.05102 | 1.56376 | 0.4283
0.04042 | 1.36377 | 0.57827
0.03192 | 1.14022 | 0.54916
0.02528 | 1.04044 | 0.36671
0.01999 | 1.09142 | 0.16412