## Sheet1
20004.453 | 0.37934 | -0.02596
15829.126 | 0.38474 | -0.00813
12516.703 | 0.39239 | 0.00679
9909.4424 | 0.39825 | 0.01624
7835.48 | 0.40601 | 0.02843
6217.2461 | 0.41281 | 0.03778
4905.291 | 0.42078 | 0.0451
3881.2737 | 0.43047 | 0.05079
3070.9827 | 0.44011 | 0.0594
2430.7778 | 0.45118 | 0.06674
1923.1537 | 0.46218 | 0.07341
1522.4358 | 0.4743 | 0.07816
1203.8446 | 0.48663 | 0.08557
952.86591 | 0.49895 | 0.09105
754.27557 | 0.51271 | 0.09647
596.71857 | 0.52924 | 0.104
471.96338 | 0.54507 | 0.10852
373.20856 | 0.56185 | 0.11423
295.47278 | 0.57918 | 0.11974
233.87738 | 0.59661 | 0.12563
185.05922 | 0.61525 | 0.13229
146.35823 | 0.63561 | 0.1365
115.77804 | 0.65666 | 0.1434
91.6721 | 0.67914 | 0.14847
72.51701 | 0.70279 | 0.15364
57.36816 | 0.72592 | 0.1587
45.3629 | 0.75265 | 0.16352
35.93134 | 0.78209 | 0.16682
28.40909 | 0.81288 | 0.16916
22.48202 | 0.84404 | 0.16635
17.79613 | 0.87398 | 0.16097
14.06813 | 0.90465 | 0.15194
11.1448 | 0.92904 | 0.14079
8.81772 | 0.95125 | 0.12658
6.97545 | 0.96834 | 0.11478
5.5173 | 0.98385 | 0.10057
4.36941 | 0.99397 | 0.09022
3.45686 | 1.00445 | 0.0781
2.73547 | 1.01354 | 0.07162
2.16054 | 1.01972 | 0.06559
1.70952 | 1.02622 | 0.0605
1.35352 | 1.03216 | 0.05735
1.07079 | 1.03747 | 0.05586
0.84734 | 1.04275 | 0.0557
0.67072 | 1.04703 | 0.05665
0.53067 | 1.05239 | 0.0575
0.41976 | 1.05832 | 0.06131
0.33183 | 1.06419 | 0.06643
0.26261 | 1.06971 | 0.07303
0.20791 | 1.07684 | 0.08056
0.16452 | 1.08625 | 0.09084
0.13007 | 1.09633 | 0.10532
0.10309 | 1.10577 | 0.12281
0.08153 | 1.11543 | 0.14181
0.06443 | 1.12798 | 0.16301
0.05102 | 1.14651 | 0.18437
0.04042 | 1.16929 | 0.21427
0.03192 | 1.19311 | 0.24883
0.02528 | 1.22171 | 0.28342
0.01999 | 1.26262 | 0.32071