## Sheet1
20004.453 | 0.39592 | -0.01836
15829.126 | 0.40303 | -0.00342
12516.703 | 0.41122 | 0.0123
9909.4424 | 0.4187 | 0.02376
7835.48 | 0.42538 | 0.0317
6217.2461 | 0.43355 | 0.04119
4905.291 | 0.44328 | 0.04793
3881.2737 | 0.45337 | 0.05516
3070.9827 | 0.46312 | 0.06246
2430.7778 | 0.47373 | 0.06882
1923.1537 | 0.48595 | 0.07346
1522.4358 | 0.49608 | 0.08166
1203.8446 | 0.51101 | 0.08688
952.86591 | 0.52351 | 0.09298
754.27557 | 0.53869 | 0.10014
596.71857 | 0.5531 | 0.10548
471.96338 | 0.56926 | 0.113
373.20856 | 0.58712 | 0.11847
295.47278 | 0.6065 | 0.12374
233.87738 | 0.62374 | 0.13044
185.05922 | 0.64266 | 0.13667
146.35823 | 0.66649 | 0.14231
115.77804 | 0.68519 | 0.14985
91.6721 | 0.70825 | 0.1563
72.51701 | 0.72975 | 0.16241
57.36816 | 0.75437 | 0.16965
45.3629 | 0.77722 | 0.17737
35.93134 | 0.80137 | 0.18893
28.40909 | 0.82836 | 0.1999
22.48202 | 0.85986 | 0.21341
17.79613 | 0.89449 | 0.22667
14.06813 | 0.93552 | 0.23823
11.1448 | 0.98039 | 0.24534
8.81772 | 1.0274 | 0.24921
6.97545 | 1.07581 | 0.24788
5.5173 | 1.12296 | 0.23189
4.36941 | 1.1631 | 0.22138
3.45686 | 1.20073 | 0.19816
2.73547 | 1.2343 | 0.17962
2.16054 | 1.25695 | 0.15876
1.70952 | 1.27601 | 0.13821
1.35352 | 1.29059 | 0.1214
1.07079 | 1.3019 | 0.10682
0.84734 | 1.31075 | 0.09521
0.67072 | 1.31909 | 0.08714
0.53067 | 1.32558 | 0.08152
0.41976 | 1.33352 | 0.07937
0.33183 | 1.33957 | 0.08129
0.26261 | 1.34434 | 0.08651
0.20791 | 1.34849 | 0.09251
0.16452 | 1.35437 | 0.09933
0.13007 | 1.36303 | 0.10974
0.10309 | 1.37297 | 0.12449
0.08153 | 1.38554 | 0.14174
0.06443 | 1.40341 | 0.16406
0.05102 | 1.43005 | 0.18974
0.04042 | 1.46205 | 0.23004
0.03192 | 1.48964 | 0.28073
0.02528 | 1.512 | 0.32851
0.01999 | 1.54133 | 0.36694