## Sheet1
20004.453 | 0.39584 | -0.01853
15829.126 | 0.40148 | -0.00351
12516.703 | 0.41036 | 0.01124
9909.4424 | 0.41774 | 0.02247
7835.48 | 0.42557 | 0.03075
6217.2461 | 0.43423 | 0.04013
4905.291 | 0.44319 | 0.04786
3881.2737 | 0.45176 | 0.05439
3070.9827 | 0.46148 | 0.06144
2430.7778 | 0.472 | 0.06852
1923.1537 | 0.48272 | 0.07462
1522.4358 | 0.49523 | 0.08081
1203.8446 | 0.50943 | 0.08613
952.86591 | 0.52147 | 0.09324
754.27557 | 0.53657 | 0.09981
596.71857 | 0.55213 | 0.1063
471.96338 | 0.56925 | 0.11288
373.20856 | 0.58539 | 0.11878
295.47278 | 0.60337 | 0.12406
233.87738 | 0.62161 | 0.13046
185.05922 | 0.64303 | 0.13637
146.35823 | 0.66408 | 0.14138
115.77804 | 0.68401 | 0.1484
91.6721 | 0.70486 | 0.15523
72.51701 | 0.72844 | 0.16204
57.36816 | 0.75265 | 0.16912
45.3629 | 0.77612 | 0.17867
35.93134 | 0.80035 | 0.18752
28.40909 | 0.82843 | 0.19943
22.48202 | 0.85929 | 0.21264
17.79613 | 0.89344 | 0.22616
14.06813 | 0.93344 | 0.23867
11.1448 | 0.97942 | 0.24835
8.81772 | 1.02522 | 0.25043
6.97545 | 1.07259 | 0.24911
5.5173 | 1.12188 | 0.23552
4.36941 | 1.16158 | 0.22164
3.45686 | 1.20135 | 0.20008
2.73547 | 1.23353 | 0.17983
2.16054 | 1.25659 | 0.15955
1.70952 | 1.27581 | 0.13905
1.35352 | 1.29107 | 0.12196
1.07079 | 1.30268 | 0.10762
0.84734 | 1.31164 | 0.09643
0.67072 | 1.31956 | 0.08821
0.53067 | 1.32713 | 0.08216
0.41976 | 1.33455 | 0.08039
0.33183 | 1.34043 | 0.08254
0.26261 | 1.3447 | 0.08629
0.20791 | 1.34898 | 0.09143
0.16452 | 1.3561 | 0.09835
0.13007 | 1.36482 | 0.10938
0.10309 | 1.3748 | 0.12468
0.08153 | 1.38692 | 0.14154
0.06443 | 1.40543 | 0.16403
0.05102 | 1.43271 | 0.19112
0.04042 | 1.46171 | 0.23226
0.03192 | 1.4872 | 0.281
0.02528 | 1.50946 | 0.32409
0.01999 | 1.54226 | 0.36054