## Sheet1
20004.453 | 0.37565 | -0.0246
15829.126 | 0.38175 | -0.00863
12516.703 | 0.38913 | 0.00495
9909.4424 | 0.39527 | 0.01702
7835.48 | 0.40136 | 0.02825
6217.2461 | 0.41102 | 0.03693
4905.291 | 0.42002 | 0.04514
3881.2737 | 0.42707 | 0.05196
3070.9827 | 0.43756 | 0.0592
2430.7778 | 0.4481 | 0.06525
1923.1537 | 0.45842 | 0.07205
1522.4358 | 0.47154 | 0.07803
1203.8446 | 0.48354 | 0.08324
952.86591 | 0.4965 | 0.09023
754.27557 | 0.50979 | 0.09627
596.71857 | 0.52526 | 0.10202
471.96338 | 0.54223 | 0.10633
373.20856 | 0.55848 | 0.11257
295.47278 | 0.57538 | 0.11914
233.87738 | 0.59291 | 0.12386
185.05922 | 0.61081 | 0.13008
146.35823 | 0.63218 | 0.13394
115.77804 | 0.65281 | 0.14134
91.6721 | 0.67551 | 0.14547
72.51701 | 0.69662 | 0.15143
57.36816 | 0.72187 | 0.15718
45.3629 | 0.74775 | 0.16428
35.93134 | 0.77691 | 0.16608
28.40909 | 0.809 | 0.16698
22.48202 | 0.83823 | 0.16351
17.79613 | 0.86905 | 0.1568
14.06813 | 0.89618 | 0.14813
11.1448 | 0.91995 | 0.136
8.81772 | 0.94258 | 0.1242
6.97545 | 0.95875 | 0.11145
5.5173 | 0.97129 | 0.09894
4.36941 | 0.98419 | 0.08573
3.45686 | 0.99658 | 0.07853
2.73547 | 1.00367 | 0.07503
2.16054 | 1.00767 | 0.06973
1.70952 | 1.01135 | 0.06346
1.35352 | 1.01611 | 0.05758
1.07079 | 1.02374 | 0.05123
0.84734 | 1.0349 | 0.04918
0.67072 | 1.04651 | 0.05273
0.53067 | 1.05653 | 0.06272
0.41976 | 1.05951 | 0.07603
0.33183 | 1.05654 | 0.08812
0.26261 | 1.05082 | 0.09297
0.20791 | 1.04946 | 0.09204
0.16452 | 1.05682 | 0.08856
0.13007 | 1.07486 | 0.08915
0.10309 | 1.10123 | 0.09791
0.08153 | 1.13257 | 0.12048
0.06443 | 1.16105 | 0.15709
0.05102 | 1.18142 | 0.20858
0.04042 | 1.1851 | 0.26014
0.03192 | 1.18246 | 0.2986
0.02528 | 1.19025 | 0.32198
0.01999 | 1.21859 | 0.34159