## Sheet1
20004.453 | 0.37593 | -0.02784
15829.126 | 0.38244 | -0.01088
12516.703 | 0.38761 | 0.00503
9909.4424 | 0.39482 | 0.01609
7835.48 | 0.40032 | 0.02769
6217.2461 | 0.41045 | 0.03604
4905.291 | 0.41941 | 0.04354
3881.2737 | 0.42676 | 0.05045
3070.9827 | 0.43709 | 0.05853
2430.7778 | 0.44807 | 0.06466
1923.1537 | 0.45787 | 0.07238
1522.4358 | 0.46755 | 0.07813
1203.8446 | 0.48224 | 0.08422
952.86591 | 0.49517 | 0.08868
754.27557 | 0.50948 | 0.09549
596.71857 | 0.52624 | 0.10208
471.96338 | 0.54149 | 0.1091
373.20856 | 0.55697 | 0.11312
295.47278 | 0.57673 | 0.11751
233.87738 | 0.59407 | 0.12331
185.05922 | 0.61104 | 0.12896
146.35823 | 0.63119 | 0.13607
115.77804 | 0.65133 | 0.14182
91.6721 | 0.6743 | 0.14665
72.51701 | 0.69573 | 0.15491
57.36816 | 0.71615 | 0.15752
45.3629 | 0.74193 | 0.16394
35.93134 | 0.77937 | 0.17168
28.40909 | 0.8041 | 0.1782
22.48202 | 0.84059 | 0.17951
17.79613 | 0.87962 | 0.16985
14.06813 | 0.89322 | 0.1463
11.1448 | 0.93794 | 0.15539
8.81772 | 0.93084 | 0.12784
6.97545 | 0.97355 | 0.09214
5.5173 | 1.01877 | 0.10677
4.36941 | 1.00269 | 0.13092
3.45686 | 0.96841 | 0.1076
2.73547 | 0.96371 | 0.04633
2.16054 | 1.01155 | -0.00928
1.70952 | 1.09 | -0.01347
1.35352 | 1.15396 | 0.04268
1.07079 | 1.15638 | 0.13878
0.84734 | 1.08275 | 0.21817
0.67072 | 0.97382 | 0.2371
0.53067 | 0.84831 | 0.14861
0.41976 | 0.80981 | -0.02548
0.33183 | 0.90975 | -0.21483
0.26261 | 1.14436 | -0.31263
0.20791 | 1.43443 | -0.23785
0.16452 | 1.65092 | 0.02732
0.13007 | 1.67623 | 0.40631
0.10309 | 1.4553 | 0.74846
0.08153 | 1.05054 | 0.89926
0.06443 | 0.65487 | 0.80344
0.05102 | 0.34985 | 0.36406
0.04042 | 0.41064 | -0.27849
0.03192 | 0.94877 | -0.89983
0.02528 | 1.93875 | -1.12262
0.01999 | 3.01636 | -0.60521