## Sheet1
20004.453 | 0.39322 | -0.01848
15829.126 | 0.40088 | -0.00278
12516.703 | 0.40674 | 0.01023
9909.4424 | 0.41521 | 0.02179
7835.48 | 0.42295 | 0.03086
6217.2461 | 0.43153 | 0.04051
4905.291 | 0.4413 | 0.04876
3881.2737 | 0.45036 | 0.05667
3070.9827 | 0.46051 | 0.06359
2430.7778 | 0.46966 | 0.06886
1923.1537 | 0.48079 | 0.07381
1522.4358 | 0.49352 | 0.08035
1203.8446 | 0.50519 | 0.08655
952.86591 | 0.51875 | 0.09375
754.27557 | 0.5354 | 0.10075
596.71857 | 0.54963 | 0.10531
471.96338 | 0.56673 | 0.11004
373.20856 | 0.58291 | 0.11765
295.47278 | 0.60064 | 0.12495
233.87738 | 0.61898 | 0.13045
185.05922 | 0.63989 | 0.13658
146.35823 | 0.66328 | 0.14293
115.77804 | 0.68333 | 0.14648
91.6721 | 0.70454 | 0.15307
72.51701 | 0.73012 | 0.15919
57.36816 | 0.75157 | 0.16745
45.3629 | 0.77687 | 0.17688
35.93134 | 0.80013 | 0.18098
28.40909 | 0.83116 | 0.19491
22.48202 | 0.86119 | 0.20585
17.79613 | 0.89437 | 0.21383
14.06813 | 0.92905 | 0.23272
11.1448 | 0.97804 | 0.2255
8.81772 | 1.02471 | 0.24305
6.97545 | 1.05602 | 0.22842
5.5173 | 1.10268 | 0.20138
4.36941 | 1.16116 | 0.18612
3.45686 | 1.19555 | 0.1893
2.73547 | 1.20232 | 0.18244
2.16054 | 1.19599 | 0.15674
1.70952 | 1.19746 | 0.11058
1.35352 | 1.22236 | 0.06146
1.07079 | 1.26893 | 0.03121
0.84734 | 1.32113 | 0.0375
0.67072 | 1.35295 | 0.07298
0.53067 | 1.34642 | 0.13659
0.41976 | 1.28783 | 0.1838
0.33183 | 1.20229 | 0.18297
0.26261 | 1.12872 | 0.12063
0.20791 | 1.11203 | 0.01525
0.16452 | 1.1725 | -0.08842
0.13007 | 1.30179 | -0.13717
0.10309 | 1.45993 | -0.09014
0.08153 | 1.57878 | 0.06065
0.06443 | 1.60717 | 0.25149
0.05102 | 1.5016 | 0.47619
0.04042 | 1.2744 | 0.6134
0.03192 | 1.00955 | 0.5635
0.02528 | 0.88592 | 0.32476
0.01999 | 1.00152 | 0.06872