## Sheet1
20004.453 | 0.38959 | -0.02043
15829.126 | 0.39626 | -0.00123
12516.703 | 0.40399 | 0.01056
9909.4424 | 0.41119 | 0.02091
7835.48 | 0.41789 | 0.03129
6217.2461 | 0.42657 | 0.0408
4905.291 | 0.43367 | 0.0479
3881.2737 | 0.44315 | 0.05621
3070.9827 | 0.45226 | 0.06223
2430.7778 | 0.46407 | 0.06859
1923.1537 | 0.47558 | 0.07422
1522.4358 | 0.48871 | 0.08029
1203.8446 | 0.5007 | 0.08685
952.86591 | 0.51371 | 0.09383
754.27557 | 0.52851 | 0.09912
596.71857 | 0.54324 | 0.10685
471.96338 | 0.56088 | 0.11152
373.20856 | 0.57564 | 0.11938
295.47278 | 0.59435 | 0.12431
233.87738 | 0.61346 | 0.13081
185.05922 | 0.63362 | 0.13532
146.35823 | 0.65512 | 0.14078
115.77804 | 0.67602 | 0.14925
91.6721 | 0.69758 | 0.15365
72.51701 | 0.71891 | 0.15933
57.36816 | 0.74403 | 0.16591
45.3629 | 0.76792 | 0.17215
35.93134 | 0.79053 | 0.18599
28.40909 | 0.81718 | 0.19201
22.48202 | 0.84658 | 0.20424
17.79613 | 0.88155 | 0.22101
14.06813 | 0.92922 | 0.22731
11.1448 | 0.96093 | 0.23523
8.81772 | 1.01611 | 0.22592
6.97545 | 1.06799 | 0.23261
5.5173 | 1.09234 | 0.22409
4.36941 | 1.1217 | 0.19436
3.45686 | 1.16465 | 0.15947
2.73547 | 1.21415 | 0.14158
2.16054 | 1.2455 | 0.14482
1.70952 | 1.24855 | 0.15235
1.35352 | 1.2291 | 0.14584
1.07079 | 1.20353 | 0.11545
0.84734 | 1.19566 | 0.06335
0.67072 | 1.21599 | 0.01325
0.53067 | 1.27058 | -0.02297
0.41976 | 1.34253 | -0.0128
0.33183 | 1.39594 | 0.051
0.26261 | 1.39528 | 0.14629
0.20791 | 1.32944 | 0.23177
0.16452 | 1.21539 | 0.26244
0.13007 | 1.0984 | 0.21127
0.10309 | 1.03694 | 0.08765
0.08153 | 1.07372 | -0.06463
0.06443 | 1.19706 | -0.16755
0.05102 | 1.43053 | -0.18363
0.04042 | 1.67822 | -0.03629
0.03192 | 1.83043 | 0.27123
0.02528 | 1.75686 | 0.61334
0.01999 | 1.48751 | 0.77367