## Sheet1
20004.453 | 0.37351 | -0.02363
15829.126 | 0.38151 | -0.0059
12516.703 | 0.38814 | 0.00798
9909.4424 | 0.39438 | 0.02013
7835.48 | 0.40227 | 0.0295
6217.2461 | 0.41107 | 0.03762
4905.291 | 0.41963 | 0.04593
3881.2737 | 0.42831 | 0.05215
3070.9827 | 0.43752 | 0.05917
2430.7778 | 0.447 | 0.06618
1923.1537 | 0.45742 | 0.07214
1522.4358 | 0.46977 | 0.07818
1203.8446 | 0.48246 | 0.08407
952.86591 | 0.49568 | 0.08985
754.27557 | 0.50924 | 0.09511
596.71857 | 0.52325 | 0.10177
471.96338 | 0.53886 | 0.10669
373.20856 | 0.55629 | 0.11113
295.47278 | 0.57196 | 0.1183
233.87738 | 0.59105 | 0.12392
185.05922 | 0.60993 | 0.13077
146.35823 | 0.6293 | 0.13518
115.77804 | 0.64858 | 0.13935
91.6721 | 0.67144 | 0.14633
72.51701 | 0.69393 | 0.15122
57.36816 | 0.71834 | 0.15825
45.3629 | 0.74503 | 0.16122
35.93134 | 0.77272 | 0.1635
28.40909 | 0.80336 | 0.16512
22.48202 | 0.83241 | 0.16115
17.79613 | 0.86209 | 0.15536
14.06813 | 0.88996 | 0.14705
11.1448 | 0.913 | 0.13497
8.81772 | 0.93618 | 0.12413
6.97545 | 0.95224 | 0.11382
5.5173 | 0.96359 | 0.10077
4.36941 | 0.97757 | 0.08865
3.45686 | 0.99203 | 0.07984
2.73547 | 1.00203 | 0.07771
2.16054 | 1.00564 | 0.07557
1.70952 | 1.00824 | 0.072
1.35352 | 1.01183 | 0.06468
1.07079 | 1.01757 | 0.05666
0.84734 | 1.02902 | 0.05035
0.67072 | 1.04479 | 0.04964
0.53067 | 1.0653 | 0.0581
0.41976 | 1.07852 | 0.07973
0.33183 | 1.07883 | 0.10684
0.26261 | 1.06135 | 0.12793
0.20791 | 1.03692 | 0.1313
0.16452 | 1.01836 | 0.11279
0.13007 | 1.02414 | 0.07548
0.10309 | 1.06874 | 0.03416
0.08153 | 1.16035 | 0.0184
0.06443 | 1.27238 | 0.05364
0.05102 | 1.39304 | 0.18214
0.04042 | 1.43472 | 0.39289
0.03192 | 1.34277 | 0.62487
0.02528 | 1.10986 | 0.76893
0.01999 | 0.78655 | 0.72664