## Sheet1
20004.453 | 0.37289 | -0.02741
15829.126 | 0.37757 | -0.01009
12516.703 | 0.38343 | 0.00448
9909.4424 | 0.39077 | 0.01793
7835.48 | 0.39943 | 0.02597
6217.2461 | 0.40645 | 0.03618
4905.291 | 0.41348 | 0.04348
3881.2737 | 0.42535 | 0.05226
3070.9827 | 0.43215 | 0.05889
2430.7778 | 0.44246 | 0.06618
1923.1537 | 0.45283 | 0.07216
1522.4358 | 0.46623 | 0.07856
1203.8446 | 0.47851 | 0.08329
952.86591 | 0.49115 | 0.09111
754.27557 | 0.50537 | 0.0963
596.71857 | 0.51997 | 0.10251
471.96338 | 0.53599 | 0.10904
373.20856 | 0.55272 | 0.11319
295.47278 | 0.56923 | 0.11954
233.87738 | 0.58674 | 0.12507
185.05922 | 0.60752 | 0.12903
146.35823 | 0.62703 | 0.13521
115.77804 | 0.64809 | 0.14078
91.6721 | 0.66848 | 0.14532
72.51701 | 0.692 | 0.15147
57.36816 | 0.71678 | 0.15724
45.3629 | 0.74461 | 0.16147
35.93134 | 0.77123 | 0.16489
28.40909 | 0.80072 | 0.16511
22.48202 | 0.8327 | 0.16357
17.79613 | 0.86162 | 0.1557
14.06813 | 0.88923 | 0.14762
11.1448 | 0.91468 | 0.13546
8.81772 | 0.93463 | 0.12225
6.97545 | 0.95129 | 0.10971
5.5173 | 0.96586 | 0.09786
4.36941 | 0.97554 | 0.08592
3.45686 | 0.98533 | 0.07607
2.73547 | 0.99376 | 0.06961
2.16054 | 1.00036 | 0.06412
1.70952 | 1.0065 | 0.05899
1.35352 | 1.01228 | 0.05605
1.07079 | 1.01737 | 0.05489
0.84734 | 1.02269 | 0.05435
0.67072 | 1.02708 | 0.05479
0.53067 | 1.03297 | 0.0556
0.41976 | 1.03847 | 0.06
0.33183 | 1.04381 | 0.0652
0.26261 | 1.04991 | 0.0711
0.20791 | 1.05693 | 0.07863
0.16452 | 1.0664 | 0.08944
0.13007 | 1.07547 | 0.10406
0.10309 | 1.08355 | 0.12094
0.08153 | 1.09343 | 0.13775
0.06443 | 1.10642 | 0.15808
0.05102 | 1.1261 | 0.18123
0.04042 | 1.14696 | 0.21131
0.03192 | 1.16941 | 0.24375
0.02528 | 1.19989 | 0.27644
0.01999 | 1.24381 | 0.31707