## Sheet1
20004.453 | 0.36317 | -0.02875
15829.126 | 0.36888 | -0.01035
12516.703 | 0.37549 | 0.00429
9909.4424 | 0.38305 | 0.01734
7835.48 | 0.3922 | 0.02673
6217.2461 | 0.39717 | 0.03532
4905.291 | 0.40625 | 0.04323
3881.2737 | 0.41517 | 0.04996
3070.9827 | 0.42411 | 0.05799
2430.7778 | 0.43423 | 0.06474
1923.1537 | 0.44486 | 0.07208
1522.4358 | 0.45588 | 0.07717
1203.8446 | 0.46899 | 0.08325
952.86591 | 0.48384 | 0.09014
754.27557 | 0.49436 | 0.09442
596.71857 | 0.51081 | 0.10256
471.96338 | 0.52686 | 0.10779
373.20856 | 0.54212 | 0.11233
295.47278 | 0.56105 | 0.11792
233.87738 | 0.57771 | 0.1241
185.05922 | 0.59743 | 0.12881
146.35823 | 0.61779 | 0.13367
115.77804 | 0.63685 | 0.13909
91.6721 | 0.6581 | 0.144
72.51701 | 0.68357 | 0.14974
57.36816 | 0.70598 | 0.15622
45.3629 | 0.73242 | 0.16018
35.93134 | 0.76036 | 0.16395
28.40909 | 0.78968 | 0.16418
22.48202 | 0.82023 | 0.16202
17.79613 | 0.84986 | 0.15462
14.06813 | 0.8771 | 0.14426
11.1448 | 0.90132 | 0.1339
8.81772 | 0.92103 | 0.12042
6.97545 | 0.93827 | 0.10911
5.5173 | 0.95138 | 0.09624
4.36941 | 0.96225 | 0.08524
3.45686 | 0.97196 | 0.07563
2.73547 | 0.97994 | 0.06914
2.16054 | 0.98732 | 0.06332
1.70952 | 0.99226 | 0.05856
1.35352 | 0.99805 | 0.05522
1.07079 | 1.00307 | 0.05411
0.84734 | 1.00855 | 0.05434
0.67072 | 1.0129 | 0.0548
0.53067 | 1.01824 | 0.0558
0.41976 | 1.02399 | 0.05891
0.33183 | 1.02964 | 0.0644
0.26261 | 1.03501 | 0.07079
0.20791 | 1.04191 | 0.07801
0.16452 | 1.05129 | 0.08792
0.13007 | 1.06116 | 0.10184
0.10309 | 1.07082 | 0.11965
0.08153 | 1.07974 | 0.13783
0.06443 | 1.09127 | 0.15947
0.05102 | 1.10866 | 0.1801
0.04042 | 1.13084 | 0.2088
0.03192 | 1.15426 | 0.24306
0.02528 | 1.18156 | 0.2775
0.01999 | 1.22101 | 0.31452