## Sheet1
20004.453 | 0.36145 | -0.02229
15829.126 | 0.36755 | -0.00385
12516.703 | 0.37587 | 0.00832
9909.4424 | 0.38398 | 0.0191
7835.48 | 0.39144 | 0.0296
6217.2461 | 0.39879 | 0.03906
4905.291 | 0.40799 | 0.04696
3881.2737 | 0.41531 | 0.05382
3070.9827 | 0.4249 | 0.05892
2430.7778 | 0.43624 | 0.06605
1923.1537 | 0.44677 | 0.07192
1522.4358 | 0.45928 | 0.07928
1203.8446 | 0.47014 | 0.08527
952.86591 | 0.48509 | 0.09218
754.27557 | 0.49741 | 0.09753
596.71857 | 0.51305 | 0.10287
471.96338 | 0.5293 | 0.1095
373.20856 | 0.54509 | 0.11503
295.47278 | 0.56392 | 0.12185
233.87738 | 0.581 | 0.12912
185.05922 | 0.60116 | 0.13322
146.35823 | 0.621 | 0.13916
115.77804 | 0.64297 | 0.14533
91.6721 | 0.66487 | 0.15225
72.51701 | 0.68591 | 0.15804
57.36816 | 0.70957 | 0.16553
45.3629 | 0.73235 | 0.17235
35.93134 | 0.75584 | 0.18266
28.40909 | 0.7816 | 0.19581
22.48202 | 0.80965 | 0.2081
17.79613 | 0.84183 | 0.22467
14.06813 | 0.88122 | 0.24007
11.1448 | 0.92557 | 0.25204
8.81772 | 0.972 | 0.26028
6.97545 | 1.02218 | 0.265
5.5173 | 1.07531 | 0.25537
4.36941 | 1.12121 | 0.24626
3.45686 | 1.16589 | 0.22467
2.73547 | 1.20489 | 0.20544
2.16054 | 1.23385 | 0.18356
1.70952 | 1.25697 | 0.15992
1.35352 | 1.27709 | 0.13999
1.07079 | 1.29098 | 0.12375
0.84734 | 1.30286 | 0.11091
0.67072 | 1.31126 | 0.10004
0.53067 | 1.31967 | 0.09165
0.41976 | 1.32782 | 0.08784
0.33183 | 1.33463 | 0.08708
0.26261 | 1.34054 | 0.08899
0.20791 | 1.34668 | 0.09252
0.16452 | 1.35543 | 0.09784
0.13007 | 1.36545 | 0.1084
0.10309 | 1.37572 | 0.12358
0.08153 | 1.3854 | 0.14072
0.06443 | 1.40015 | 0.16067
0.05102 | 1.42259 | 0.18312
0.04042 | 1.44975 | 0.21679
0.03192 | 1.47616 | 0.25617
0.02528 | 1.50442 | 0.2906
0.01999 | 1.54724 | 0.32116