## Sheet1
20004.453 | 0.36139 | -0.02069
15829.126 | 0.3681 | -0.00417
12516.703 | 0.37636 | 0.00898
9909.4424 | 0.38263 | 0.01936
7835.48 | 0.38838 | 0.02849
6217.2461 | 0.39949 | 0.03821
4905.291 | 0.40875 | 0.04573
3881.2737 | 0.41566 | 0.0519
3070.9827 | 0.42465 | 0.06095
2430.7778 | 0.43501 | 0.06648
1923.1537 | 0.44772 | 0.07262
1522.4358 | 0.45789 | 0.07815
1203.8446 | 0.47151 | 0.08502
952.86591 | 0.48395 | 0.09106
754.27557 | 0.49938 | 0.09669
596.71857 | 0.51513 | 0.10337
471.96338 | 0.53006 | 0.10951
373.20856 | 0.5462 | 0.11687
295.47278 | 0.56589 | 0.12254
233.87738 | 0.58418 | 0.12816
185.05922 | 0.60274 | 0.1354
146.35823 | 0.62491 | 0.14039
115.77804 | 0.64531 | 0.14627
91.6721 | 0.66686 | 0.15321
72.51701 | 0.68852 | 0.15657
57.36816 | 0.71461 | 0.16514
45.3629 | 0.73887 | 0.17348
35.93134 | 0.75713 | 0.18265
28.40909 | 0.785 | 0.18978
22.48202 | 0.81255 | 0.20131
17.79613 | 0.84412 | 0.22082
14.06813 | 0.89299 | 0.23208
11.1448 | 0.92449 | 0.23692
8.81772 | 0.98292 | 0.23661
6.97545 | 1.0285 | 0.24679
5.5173 | 1.05988 | 0.23154
4.36941 | 1.09843 | 0.20211
3.45686 | 1.15081 | 0.1728
2.73547 | 1.19623 | 0.16582
2.16054 | 1.21792 | 0.16781
1.70952 | 1.2124 | 0.16185
1.35352 | 1.19794 | 0.13912
1.07079 | 1.18931 | 0.09664
0.84734 | 1.20314 | 0.04739
0.67072 | 1.23692 | 0.012
0.53067 | 1.29126 | 0.00393
0.41976 | 1.33888 | 0.03608
0.33183 | 1.35365 | 0.09802
0.26261 | 1.31989 | 0.16126
0.20791 | 1.24889 | 0.19333
0.16452 | 1.16473 | 0.17431
0.13007 | 1.10648 | 0.10161
0.10309 | 1.10702 | -0.00365
0.08153 | 1.19055 | -0.1032
0.06443 | 1.33294 | -0.14292
0.05102 | 1.54556 | -0.07329
0.04042 | 1.71492 | 0.15137
0.03192 | 1.73043 | 0.48165
0.02528 | 1.53278 | 0.77883
0.01999 | 1.1756 | 0.91081