## Sheet1
20004.453 | 0.35034 | -0.02407
15829.126 | 0.35724 | -0.00714
12516.703 | 0.36385 | 0.00556
9909.4424 | 0.37172 | 0.01752
7835.48 | 0.37715 | 0.02746
6217.2461 | 0.38434 | 0.03733
4905.291 | 0.39394 | 0.04455
3881.2737 | 0.40191 | 0.05183
3070.9827 | 0.4122 | 0.05827
2430.7778 | 0.42217 | 0.06464
1923.1537 | 0.4321 | 0.07134
1522.4358 | 0.44364 | 0.07563
1203.8446 | 0.45698 | 0.08099
952.86591 | 0.46805 | 0.08757
754.27557 | 0.48392 | 0.09194
596.71857 | 0.49722 | 0.10037
471.96338 | 0.51177 | 0.10358
373.20856 | 0.52815 | 0.11009
295.47278 | 0.54469 | 0.11525
233.87738 | 0.56179 | 0.12142
185.05922 | 0.57985 | 0.12631
146.35823 | 0.59905 | 0.13202
115.77804 | 0.61893 | 0.13747
91.6721 | 0.64095 | 0.14366
72.51701 | 0.66305 | 0.14941
57.36816 | 0.68851 | 0.15564
45.3629 | 0.71497 | 0.15985
35.93134 | 0.74176 | 0.1629
28.40909 | 0.77283 | 0.16283
22.48202 | 0.80232 | 0.16148
17.79613 | 0.82979 | 0.15398
14.06813 | 0.85978 | 0.14717
11.1448 | 0.88209 | 0.13415
8.81772 | 0.90572 | 0.12293
6.97545 | 0.92032 | 0.11326
5.5173 | 0.93211 | 0.10019
4.36941 | 0.94651 | 0.08806
3.45686 | 0.95952 | 0.08053
2.73547 | 0.96989 | 0.07724
2.16054 | 0.97507 | 0.07449
1.70952 | 0.97646 | 0.07074
1.35352 | 0.97961 | 0.06413
1.07079 | 0.98584 | 0.05647
0.84734 | 0.99715 | 0.04918
0.67072 | 1.01248 | 0.04829
0.53067 | 1.03247 | 0.05604
0.41976 | 1.04647 | 0.0768
0.33183 | 1.0462 | 0.10375
0.26261 | 1.03 | 0.12562
0.20791 | 1.00519 | 0.13007
0.16452 | 0.98522 | 0.112
0.13007 | 0.9892 | 0.07524
0.10309 | 1.03168 | 0.03426
0.08153 | 1.11983 | 0.01635
0.06443 | 1.2325 | 0.04909
0.05102 | 1.35047 | 0.1723
0.04042 | 1.39515 | 0.38189
0.03192 | 1.30952 | 0.61269
0.02528 | 1.07779 | 0.76343
0.01999 | 0.75293 | 0.7326