## Sheet1
20004.453 | 0.32119 | -0.02079
15829.126 | 0.32834 | -0.00238
12516.703 | 0.33656 | 0.01237
9909.4424 | 0.34578 | 0.02613
7835.48 | 0.35342 | 0.03757
6217.2461 | 0.3633 | 0.04738
4905.291 | 0.37266 | 0.05718
3881.2737 | 0.38261 | 0.0641
3070.9827 | 0.39543 | 0.07083
2430.7778 | 0.40826 | 0.07873
1923.1537 | 0.42112 | 0.08508
1522.4358 | 0.43486 | 0.09079
1203.8446 | 0.44997 | 0.09818
952.86591 | 0.46592 | 0.10493
754.27557 | 0.48132 | 0.10996
596.71857 | 0.49766 | 0.11611
471.96338 | 0.51493 | 0.12175
373.20856 | 0.53316 | 0.12868
295.47278 | 0.55233 | 0.1353
233.87738 | 0.57263 | 0.14
185.05922 | 0.59546 | 0.14472
146.35823 | 0.61707 | 0.1544
115.77804 | 0.63968 | 0.15776
91.6721 | 0.66316 | 0.16461
72.51701 | 0.68778 | 0.17002
57.36816 | 0.71199 | 0.17677
45.3629 | 0.73628 | 0.18314
35.93134 | 0.7612 | 0.19344
28.40909 | 0.78487 | 0.20391
22.48202 | 0.81309 | 0.21754
17.79613 | 0.84258 | 0.23468
14.06813 | 0.87716 | 0.2533
11.1448 | 0.92045 | 0.27222
8.81772 | 0.96755 | 0.2943
6.97545 | 1.02915 | 0.30639
5.5173 | 1.08509 | 0.30594
4.36941 | 1.15447 | 0.31044
3.45686 | 1.20606 | 0.30257
2.73547 | 1.25917 | 0.28016
2.16054 | 1.30607 | 0.25502
1.70952 | 1.34346 | 0.22524
1.35352 | 1.37728 | 0.19674
1.07079 | 1.40917 | 0.1763
0.84734 | 1.43287 | 0.1653
0.67072 | 1.44756 | 0.15961
0.53067 | 1.45138 | 0.15641
0.41976 | 1.45158 | 0.14856
0.33183 | 1.45343 | 0.13677
0.26261 | 1.46263 | 0.12276
0.20791 | 1.48219 | 0.11302
0.16452 | 1.51128 | 0.1137
0.13007 | 1.54558 | 0.13145
0.10309 | 1.57598 | 0.1682
0.08153 | 1.59215 | 0.21828
0.06443 | 1.59692 | 0.26794
0.05102 | 1.58538 | 0.30504
0.04042 | 1.5862 | 0.32501
0.03192 | 1.61011 | 0.33978
0.02528 | 1.65764 | 0.35901
0.01999 | 1.72996 | 0.38838