## Sheet1
20004.453 | 0.32195 | -0.02155
15829.126 | 0.33018 | -0.0012
12516.703 | 0.33745 | 0.01364
9909.4424 | 0.34532 | 0.02562
7835.48 | 0.35356 | 0.03731
6217.2461 | 0.36372 | 0.04851
4905.291 | 0.37357 | 0.05703
3881.2737 | 0.38476 | 0.06499
3070.9827 | 0.39615 | 0.07217
2430.7778 | 0.40805 | 0.07867
1923.1537 | 0.42219 | 0.08469
1522.4358 | 0.43551 | 0.09232
1203.8446 | 0.44991 | 0.09906
952.86591 | 0.46607 | 0.10455
754.27557 | 0.48239 | 0.11152
596.71857 | 0.49891 | 0.11693
471.96338 | 0.51812 | 0.12263
373.20856 | 0.53639 | 0.12899
295.47278 | 0.55503 | 0.13599
233.87738 | 0.57565 | 0.14225
185.05922 | 0.59869 | 0.14769
146.35823 | 0.61974 | 0.15532
115.77804 | 0.64443 | 0.16011
91.6721 | 0.66698 | 0.16693
72.51701 | 0.69213 | 0.17282
57.36816 | 0.71663 | 0.17899
45.3629 | 0.74146 | 0.18678
35.93134 | 0.76661 | 0.19636
28.40909 | 0.79218 | 0.20658
22.48202 | 0.8192 | 0.22061
17.79613 | 0.85024 | 0.23997
14.06813 | 0.88575 | 0.2582
11.1448 | 0.92442 | 0.27849
8.81772 | 0.97538 | 0.30145
6.97545 | 1.04006 | 0.31561
5.5173 | 1.09221 | 0.32226
4.36941 | 1.16374 | 0.32207
3.45686 | 1.22322 | 0.31636
2.73547 | 1.28096 | 0.2919
2.16054 | 1.33485 | 0.26883
1.70952 | 1.37481 | 0.24441
1.35352 | 1.40719 | 0.21723
1.07079 | 1.43364 | 0.19217
0.84734 | 1.45505 | 0.17214
0.67072 | 1.47261 | 0.15693
0.53067 | 1.48524 | 0.1458
0.41976 | 1.49656 | 0.13734
0.33183 | 1.50823 | 0.13234
0.26261 | 1.51947 | 0.13206
0.20791 | 1.53085 | 0.13591
0.16452 | 1.54187 | 0.14339
0.13007 | 1.55542 | 0.1539
0.10309 | 1.57321 | 0.16986
0.08153 | 1.59316 | 0.19586
0.06443 | 1.61257 | 0.22972
0.05102 | 1.62652 | 0.26559
0.04042 | 1.647 | 0.30053
0.03192 | 1.67989 | 0.33807
0.02528 | 1.72279 | 0.38506
0.01999 | 1.7709 | 0.43757