## Sheet1
20004.453 | 0.32312 | -0.02171
15829.126 | 0.33057 | -0.0032
12516.703 | 0.33554 | 0.012
9909.4424 | 0.3426 | 0.02602
7835.48 | 0.35399 | 0.0369
6217.2461 | 0.36434 | 0.04723
4905.291 | 0.37311 | 0.05498
3881.2737 | 0.3835 | 0.06298
3070.9827 | 0.39649 | 0.07112
2430.7778 | 0.40854 | 0.0768
1923.1537 | 0.42164 | 0.08393
1522.4358 | 0.43337 | 0.09
1203.8446 | 0.4478 | 0.09632
952.86591 | 0.46215 | 0.10281
754.27557 | 0.47974 | 0.11002
596.71857 | 0.49601 | 0.11496
471.96338 | 0.51341 | 0.11999
373.20856 | 0.53244 | 0.12871
295.47278 | 0.54932 | 0.13353
233.87738 | 0.56928 | 0.14027
185.05922 | 0.58978 | 0.14793
146.35823 | 0.61517 | 0.15208
115.77804 | 0.63818 | 0.15805
91.6721 | 0.66005 | 0.16517
72.51701 | 0.68874 | 0.17096
57.36816 | 0.71107 | 0.18791
45.3629 | 0.73767 | 0.19541
35.93134 | 0.75957 | 0.192
28.40909 | 0.79639 | 0.21025
22.48202 | 0.82233 | 0.21807
17.79613 | 0.84157 | 0.22904
14.06813 | 0.87418 | 0.28324
11.1448 | 0.92886 | 0.26192
8.81772 | 0.9933 | 0.33406
6.97545 | 1.00493 | 0.33461
5.5173 | 1.07513 | 0.28652
4.36941 | 1.20867 | 0.27479
3.45686 | 1.30561 | 0.33735
2.73547 | 1.3088 | 0.38356
2.16054 | 1.26508 | 0.35297
1.70952 | 1.23967 | 0.24003
1.35352 | 1.29259 | 0.08447
1.07079 | 1.44592 | -0.03313
0.84734 | 1.65793 | -0.03356
0.67072 | 1.82854 | 0.0882
0.53067 | 1.87659 | 0.35186
0.41976 | 1.71907 | 0.6084
0.33183 | 1.37963 | 0.70605
0.26261 | 1.0126 | 0.52757
0.20791 | 0.82742 | 0.07513
0.16452 | 1.02412 | -0.48847
0.13007 | 1.65203 | -0.86832
0.10309 | 2.54921 | -0.77816
0.08153 | 3.37627 | -0.08924
0.06443 | 3.76737 | 0.883
0.05102 | 3.55449 | 2.0614
0.04042 | 2.77994 | 2.83629
0.03192 | 1.75145 | 2.89971
0.02528 | 0.95525 | 2.12383
0.01999 | 0.93707 | 0.65853