## Sheet1
20004.453 | 0.33915 | -0.01808
15829.126 | 0.3471 | 0.00059
12516.703 | 0.35337 | 0.01472
9909.4424 | 0.36202 | 0.02703
7835.48 | 0.37096 | 0.03917
6217.2461 | 0.3807 | 0.04915
4905.291 | 0.39173 | 0.05736
3881.2737 | 0.40096 | 0.06513
3070.9827 | 0.41279 | 0.07127
2430.7778 | 0.42475 | 0.07816
1923.1537 | 0.43891 | 0.08641
1522.4358 | 0.45321 | 0.09292
1203.8446 | 0.46704 | 0.09837
952.86591 | 0.48262 | 0.10585
754.27557 | 0.49915 | 0.11214
596.71857 | 0.51616 | 0.11797
471.96338 | 0.53386 | 0.12601
373.20856 | 0.55301 | 0.13264
295.47278 | 0.57324 | 0.13979
233.87738 | 0.59416 | 0.14711
185.05922 | 0.61628 | 0.15367
146.35823 | 0.6395 | 0.16165
115.77804 | 0.66247 | 0.16726
91.6721 | 0.6896 | 0.17478
72.51701 | 0.71595 | 0.18045
57.36816 | 0.74079 | 0.18727
45.3629 | 0.76709 | 0.19253
35.93134 | 0.79258 | 0.20235
28.40909 | 0.81589 | 0.21492
22.48202 | 0.84084 | 0.2299
17.79613 | 0.86863 | 0.24994
14.06813 | 0.89982 | 0.27418
11.1448 | 0.93898 | 0.30178
8.81772 | 0.98408 | 0.33801
6.97545 | 1.0508 | 0.37388
5.5173 | 1.10756 | 0.39582
4.36941 | 1.19878 | 0.42793
3.45686 | 1.27459 | 0.44363
2.73547 | 1.36822 | 0.43223
2.16054 | 1.46143 | 0.42339
1.70952 | 1.53419 | 0.39734
1.35352 | 1.60064 | 0.35701
1.07079 | 1.65698 | 0.31838
0.84734 | 1.70016 | 0.2823
0.67072 | 1.73271 | 0.24806
0.53067 | 1.75596 | 0.21937
0.41976 | 1.77585 | 0.19586
0.33183 | 1.79245 | 0.17936
0.26261 | 1.807 | 0.16993
0.20791 | 1.81852 | 0.16653
0.16452 | 1.82937 | 0.16789
0.13007 | 1.84307 | 0.17302
0.10309 | 1.85972 | 0.18632
0.08153 | 1.87724 | 0.20962
0.06443 | 1.89619 | 0.23905
0.05102 | 1.91616 | 0.26775
0.04042 | 1.95016 | 0.30148
0.03192 | 1.99536 | 0.34887
0.02528 | 2.04081 | 0.4072
0.01999 | 2.08789 | 0.46438