## Sheet1
20004.453 | 0.30565 | -0.01264
15829.126 | 0.31524 | 0.00485
12516.703 | 0.32247 | 0.02192
9909.4424 | 0.33295 | 0.03648
7835.48 | 0.34142 | 0.04873
6217.2461 | 0.35237 | 0.05985
4905.291 | 0.36579 | 0.06867
3881.2737 | 0.37822 | 0.07871
3070.9827 | 0.39078 | 0.08865
2430.7778 | 0.4051 | 0.09749
1923.1537 | 0.42133 | 0.10632
1522.4358 | 0.43728 | 0.11458
1203.8446 | 0.45684 | 0.12296
952.86591 | 0.4754 | 0.13255
754.27557 | 0.49566 | 0.14122
596.71857 | 0.51727 | 0.14996
471.96338 | 0.54138 | 0.15803
373.20856 | 0.56571 | 0.16706
295.47278 | 0.59216 | 0.1737
233.87738 | 0.61793 | 0.18321
185.05922 | 0.64652 | 0.19072
146.35823 | 0.67511 | 0.19807
115.77804 | 0.70658 | 0.20518
91.6721 | 0.7395 | 0.214
72.51701 | 0.7716 | 0.22124
57.36816 | 0.80543 | 0.22809
45.3629 | 0.83919 | 0.23365
35.93134 | 0.8741 | 0.24113
28.40909 | 0.90849 | 0.24739
22.48202 | 0.94808 | 0.25864
17.79613 | 0.98833 | 0.26706
14.06813 | 1.03065 | 0.27709
11.1448 | 1.07972 | 0.28547
8.81772 | 1.12913 | 0.28717
6.97545 | 1.18087 | 0.28415
5.5173 | 1.23908 | 0.28123
4.36941 | 1.28243 | 0.26842
3.45686 | 1.32997 | 0.24869
2.73547 | 1.36687 | 0.22753
2.16054 | 1.40166 | 0.20206
1.70952 | 1.43476 | 0.18121
1.35352 | 1.46088 | 0.16788
1.07079 | 1.47861 | 0.1602
0.84734 | 1.48638 | 0.1537
0.67072 | 1.49151 | 0.14403
0.53067 | 1.49487 | 0.12953
0.41976 | 1.5039 | 0.1123
0.33183 | 1.5243 | 0.09603
0.26261 | 1.55789 | 0.08857
0.20791 | 1.60015 | 0.10192
0.16452 | 1.63669 | 0.14265
0.13007 | 1.64783 | 0.20556
0.10309 | 1.62172 | 0.26906
0.08153 | 1.5631 | 0.3045
0.06443 | 1.50108 | 0.30231
0.05102 | 1.46044 | 0.23001
0.04042 | 1.50031 | 0.11504
0.03192 | 1.6593 | 0.00692
0.02528 | 1.94636 | -0.00455
0.01999 | 2.30692 | 0.18238