## Sheet1
20004.453 | 0.30423 | -0.01579
15829.126 | 0.31173 | 0.00357
12516.703 | 0.32166 | 0.01916
9909.4424 | 0.32935 | 0.03415
7835.48 | 0.33943 | 0.04506
6217.2461 | 0.34774 | 0.05764
4905.291 | 0.36191 | 0.06831
3881.2737 | 0.37201 | 0.07718
3070.9827 | 0.38329 | 0.0864
2430.7778 | 0.39961 | 0.09298
1923.1537 | 0.41485 | 0.10333
1522.4358 | 0.43152 | 0.11198
1203.8446 | 0.45135 | 0.11955
952.86591 | 0.46946 | 0.12902
754.27557 | 0.49218 | 0.13661
596.71857 | 0.51188 | 0.14521
471.96338 | 0.53562 | 0.15471
373.20856 | 0.55632 | 0.16135
295.47278 | 0.57978 | 0.17062
233.87738 | 0.60568 | 0.17869
185.05922 | 0.6327 | 0.18634
146.35823 | 0.66218 | 0.19261
115.77804 | 0.69246 | 0.20052
91.6721 | 0.72192 | 0.20891
72.51701 | 0.75465 | 0.21424
57.36816 | 0.79296 | 0.22484
45.3629 | 0.82954 | 0.23166
35.93134 | 0.85172 | 0.23446
28.40909 | 0.89803 | 0.2373
22.48202 | 0.93129 | 0.24314
17.79613 | 0.95752 | 0.2586
14.06813 | 1.02604 | 0.28571
11.1448 | 1.046 | 0.26745
8.81772 | 1.1398 | 0.28185
6.97545 | 1.16664 | 0.31645
5.5173 | 1.17856 | 0.27408
4.36941 | 1.24789 | 0.20752
3.45686 | 1.35887 | 0.19066
2.73547 | 1.42848 | 0.23883
2.16054 | 1.4176 | 0.29154
1.70952 | 1.34495 | 0.28665
1.35352 | 1.27638 | 0.1994
1.07079 | 1.27655 | 0.04878
0.84734 | 1.38656 | -0.09706
0.67072 | 1.56708 | -0.16163
0.53067 | 1.79868 | -0.07762
0.41976 | 1.94128 | 0.17048
0.33183 | 1.87836 | 0.48672
0.26261 | 1.60118 | 0.71281
0.20791 | 1.20703 | 0.70284
0.16452 | 0.88539 | 0.39989
0.13007 | 0.84607 | -0.10738
0.10309 | 1.20423 | -0.58936
0.08153 | 1.90319 | -0.78275
0.06443 | 2.65258 | -0.56398
0.05102 | 3.36203 | 0.17416
0.04042 | 3.60777 | 1.25751
0.03192 | 3.22809 | 2.32757
0.02528 | 2.28714 | 2.93245
0.01999 | 1.14389 | 2.72254