## Sheet1
20004.453 | 0.34862 | -0.01818
15829.126 | 0.35425 | 0.00168
12516.703 | 0.3652 | 0.01776
9909.4424 | 0.37344 | 0.03192
7835.48 | 0.38399 | 0.04394
6217.2461 | 0.39402 | 0.05408
4905.291 | 0.40513 | 0.06534
3881.2737 | 0.41744 | 0.07361
3070.9827 | 0.43178 | 0.08266
2430.7778 | 0.44238 | 0.09184
1923.1537 | 0.45764 | 0.09833
1522.4358 | 0.47264 | 0.10687
1203.8446 | 0.48889 | 0.11693
952.86591 | 0.50646 | 0.12605
754.27557 | 0.52587 | 0.13509
596.71857 | 0.54653 | 0.14472
471.96338 | 0.5673 | 0.15474
373.20856 | 0.5914 | 0.1635
295.47278 | 0.61461 | 0.17476
233.87738 | 0.6403 | 0.18587
185.05922 | 0.66715 | 0.19816
146.35823 | 0.69548 | 0.20803
115.77804 | 0.72567 | 0.22154
91.6721 | 0.75538 | 0.23395
72.51701 | 0.78765 | 0.25067
57.36816 | 0.82427 | 0.26644
45.3629 | 0.86277 | 0.28403
35.93134 | 0.89435 | 0.30503
28.40909 | 0.93251 | 0.3273
22.48202 | 0.97146 | 0.35737
17.79613 | 1.01211 | 0.39672
14.06813 | 1.07169 | 0.44338
11.1448 | 1.12354 | 0.48757
8.81772 | 1.20117 | 0.54328
6.97545 | 1.27926 | 0.63177
5.5173 | 1.36928 | 0.66998
4.36941 | 1.4731 | 0.73723
3.45686 | 1.61753 | 0.77362
2.73547 | 1.79554 | 0.84816
2.16054 | 1.92934 | 0.92384
1.70952 | 2.04497 | 0.94761
1.35352 | 2.16665 | 0.93971
1.07079 | 2.29157 | 0.9138
0.84734 | 2.4307 | 0.87566
0.67072 | 2.59933 | 0.85799
0.53067 | 2.81315 | 0.88067
0.41976 | 3.03901 | 1.02245
0.33183 | 3.19322 | 1.27405
0.26261 | 3.22127 | 1.55641
0.20791 | 3.16666 | 1.76342
0.16452 | 3.12047 | 1.83163
0.13007 | 3.19082 | 1.7379
0.10309 | 3.53399 | 1.48214
0.08153 | 4.37995 | 1.16512
0.06443 | 5.80037 | 1.11845
0.05102 | 8.00625 | 1.86279
0.04042 | 10.30919 | 4.08928
0.03192 | 11.80716 | 8.19761
0.02528 | 10.96696 | 14.47786
0.01999 | 3.67356 | 23.1203