## Sheet1
20004.453 | 0.35705 | -0.01114
15829.126 | 0.35849 | -0.00166
12516.703 | 0.36596 | 0.01818
9909.4424 | 0.37751 | 0.03159
7835.48 | 0.38593 | 0.04371
6217.2461 | 0.39254 | 0.04985
4905.291 | 0.39996 | 0.05919
3881.2737 | 0.4095 | 0.07145
3070.9827 | 0.42582 | 0.07836
2430.7778 | 0.43572 | 0.088
1923.1537 | 0.44483 | 0.09478
1522.4358 | 0.45877 | 0.09965
1203.8446 | 0.4763 | 0.11028
952.86591 | 0.49224 | 0.11686
754.27557 | 0.51055 | 0.12253
596.71857 | 0.53046 | 0.13531
471.96338 | 0.54589 | 0.14151
373.20856 | 0.56782 | 0.14966
295.47278 | 0.59531 | 0.15892
233.87738 | 0.61859 | 0.16888
185.05922 | 0.64576 | 0.17537
146.35823 | 0.66654 | 0.19017
115.77804 | 0.69219 | 0.19897
91.6721 | 0.72747 | 0.20699
72.51701 | 0.74565 | 0.22009
57.36816 | 0.77445 | 0.20452
45.3629 | 0.80193 | 0.21493
35.93134 | 0.85011 | 0.25624
28.40909 | 0.8504 | 0.26184
22.48202 | 0.88691 | 0.29104
17.79613 | 0.95633 | 0.31567
14.06813 | 0.98431 | 0.26608
11.1448 | 1.03009 | 0.38325
8.81772 | 1.03936 | 0.30865
6.97545 | 1.19654 | 0.32157
5.5173 | 1.2706 | 0.46786
4.36941 | 1.21482 | 0.49785
3.45686 | 1.21925 | 0.39104
2.73547 | 1.34844 | 0.24984
2.16054 | 1.57553 | 0.20031
1.70952 | 1.76719 | 0.29348
1.35352 | 1.81039 | 0.45998
1.07079 | 1.6805 | 0.57837
0.84734 | 1.45884 | 0.55038
0.67072 | 1.29499 | 0.39
0.53067 | 1.24368 | 0.0927
0.41976 | 1.3926 | -0.16856
0.33183 | 1.6695 | -0.25978
0.26261 | 1.93077 | -0.13863
0.20791 | 2.04669 | 0.12754
0.16452 | 1.96588 | 0.39449
0.13007 | 1.75573 | 0.53477
0.10309 | 1.55114 | 0.50634
0.08153 | 1.4524 | 0.37881
0.06443 | 1.47826 | 0.26613
0.05102 | 1.58146 | 0.1829
0.04042 | 1.72593 | 0.16424
0.03192 | 1.88505 | 0.20633
0.02528 | 2.02864 | 0.30517
0.01999 | 2.13087 | 0.44094