## Sheet1
20004.453 | 0.30959 | -0.01382
15829.126 | 0.31751 | 0.00581
12516.703 | 0.32581 | 0.02111
9909.4424 | 0.33414 | 0.03556
7835.48 | 0.34563 | 0.04701
6217.2461 | 0.35478 | 0.05806
4905.291 | 0.36775 | 0.06759
3881.2737 | 0.38008 | 0.07758
3070.9827 | 0.39419 | 0.08613
2430.7778 | 0.40693 | 0.09491
1923.1537 | 0.42284 | 0.10431
1522.4358 | 0.43808 | 0.10987
1203.8446 | 0.45643 | 0.11978
952.86591 | 0.47581 | 0.12793
754.27557 | 0.49366 | 0.13557
596.71857 | 0.5166 | 0.14306
471.96338 | 0.53696 | 0.15154
373.20856 | 0.56184 | 0.16069
295.47278 | 0.58443 | 0.16803
233.87738 | 0.6109 | 0.17651
185.05922 | 0.63907 | 0.18296
146.35823 | 0.66757 | 0.19236
115.77804 | 0.69568 | 0.19909
91.6721 | 0.72609 | 0.20761
72.51701 | 0.75846 | 0.21388
57.36816 | 0.79179 | 0.22298
45.3629 | 0.82151 | 0.22834
35.93134 | 0.85222 | 0.23476
28.40909 | 0.8837 | 0.24654
22.48202 | 0.91619 | 0.25767
17.79613 | 0.94801 | 0.27414
14.06813 | 0.9816 | 0.29786
11.1448 | 1.02325 | 0.31843
8.81772 | 1.07099 | 0.35381
6.97545 | 1.1311 | 0.37383
5.5173 | 1.18844 | 0.40462
4.36941 | 1.27731 | 0.42136
3.45686 | 1.35793 | 0.45553
2.73547 | 1.43361 | 0.45384
2.16054 | 1.52639 | 0.4436
1.70952 | 1.60849 | 0.42574
1.35352 | 1.68079 | 0.39155
1.07079 | 1.75292 | 0.35321
0.84734 | 1.81673 | 0.32325
0.67072 | 1.86425 | 0.29967
0.53067 | 1.89353 | 0.28489
0.41976 | 1.90921 | 0.26761
0.33183 | 1.91796 | 0.24532
0.26261 | 1.92815 | 0.21942
0.20791 | 1.94714 | 0.1951
0.16452 | 1.97676 | 0.17871
0.13007 | 2.01678 | 0.17828
0.10309 | 2.06038 | 0.1997
0.08153 | 2.098 | 0.2446
0.06443 | 2.12155 | 0.30107
0.05102 | 2.12155 | 0.36289
0.04042 | 2.11705 | 0.40765
0.03192 | 2.12977 | 0.43612
0.02528 | 2.16987 | 0.46186
0.01999 | 2.23822 | 0.49498