## Sheet1
20004.453 | 0.35197 | -0.01483
15829.126 | 0.36122 | 0.00336
12516.703 | 0.36866 | 0.01915
9909.4424 | 0.3773 | 0.03322
7835.48 | 0.38918 | 0.04367
6217.2461 | 0.39763 | 0.05383
4905.291 | 0.4104 | 0.06438
3881.2737 | 0.42351 | 0.07405
3070.9827 | 0.43408 | 0.08035
2430.7778 | 0.44701 | 0.0909
1923.1537 | 0.46228 | 0.09783
1522.4358 | 0.47736 | 0.10574
1203.8446 | 0.49168 | 0.11511
952.86591 | 0.51044 | 0.12258
754.27557 | 0.52822 | 0.13091
596.71857 | 0.54749 | 0.1394
471.96338 | 0.56718 | 0.15095
373.20856 | 0.58971 | 0.15933
295.47278 | 0.61328 | 0.16972
233.87738 | 0.63749 | 0.1796
185.05922 | 0.66309 | 0.18984
146.35823 | 0.69054 | 0.20326
115.77804 | 0.72003 | 0.21488
91.6721 | 0.75183 | 0.22756
72.51701 | 0.77979 | 0.24038
57.36816 | 0.80951 | 0.25216
45.3629 | 0.84062 | 0.27064
35.93134 | 0.87898 | 0.29124
28.40909 | 0.9067 | 0.31722
22.48202 | 0.94525 | 0.34823
17.79613 | 0.989 | 0.38139
14.06813 | 1.02353 | 0.41746
11.1448 | 1.08105 | 0.48642
8.81772 | 1.11538 | 0.53656
6.97545 | 1.18784 | 0.60777
5.5173 | 1.30099 | 0.7102
4.36941 | 1.3554 | 0.83774
3.45686 | 1.45808 | 0.91798
2.73547 | 1.60305 | 1.027
2.16054 | 1.77007 | 1.117
1.70952 | 2.01916 | 1.20674
1.35352 | 2.29885 | 1.36678
1.07079 | 2.51852 | 1.55495
0.84734 | 2.67465 | 1.68881
0.67072 | 2.82799 | 1.77201
0.53067 | 2.98094 | 1.75464
0.41976 | 3.18789 | 1.70025
0.33183 | 3.49859 | 1.61917
0.26261 | 3.98982 | 1.59958
0.20791 | 4.66431 | 1.79953
0.16452 | 5.36737 | 2.36589
0.13007 | 5.84418 | 3.26691
0.10309 | 5.90438 | 4.23309
0.08153 | 5.58043 | 4.91893
0.06443 | 5.16877 | 5.13206
0.05102 | 4.79665 | 4.2255
0.04042 | 5.53124 | 2.09568
0.03192 | 8.78724 | -0.7885
0.02528 | 20.96789 | 1.76163
0.01999 | 25.9204 | 8.06352