## Sheet1
20004.453 | 0.35786 | -0.01948
15829.126 | 0.366 | -0.00012
12516.703 | 0.37189 | 0.01994
9909.4424 | 0.38575 | 0.03344
7835.48 | 0.39026 | 0.04063
6217.2461 | 0.40092 | 0.05437
4905.291 | 0.41252 | 0.05696
3881.2737 | 0.41483 | 0.07052
3070.9827 | 0.43325 | 0.07881
2430.7778 | 0.43371 | 0.08656
1923.1537 | 0.45023 | 0.08133
1522.4358 | 0.46985 | 0.09737
1203.8446 | 0.4678 | 0.09602
952.86591 | 0.48224 | 0.1173
754.27557 | 0.50225 | 0.10658
596.71857 | 0.52079 | 0.13766
471.96338 | 0.52478 | 0.13308
373.20856 | 0.54351 | 0.13509
295.47278 | 0.58359 | 0.16472
233.87738 | 0.6182 | 0.14849
185.05922 | 0.63977 | 0.14749
146.35823 | 0.66166 | 0.19145
115.77804 | 0.69471 | 0.19679
91.6721 | 0.72885 | 0.18808
72.51701 | 0.73984 | 0.22763
57.36816 | 0.70909 | 0.19082
45.3629 | 0.72861 | 0.21166
35.93134 | 0.85581 | 0.23375
28.40909 | 0.81377 | 0.29733
22.48202 | 0.88663 | 0.32292
17.79613 | 0.96953 | 0.2844
14.06813 | 0.8594 | 0.23706
11.1448 | 1.05821 | 0.3907
8.81772 | 0.88174 | 0.38013
6.97545 | 1.03853 | 0.27477
5.5173 | 1.30136 | 0.42819
4.36941 | 1.271 | 0.69784
3.45686 | 1.12038 | 0.7127
2.73547 | 1.11797 | 0.52654
2.16054 | 1.33925 | 0.31478
1.70952 | 1.7172 | 0.25578
1.35352 | 2.04915 | 0.41616
1.07079 | 2.16517 | 0.68897
0.84734 | 2.03621 | 0.89341
0.67072 | 1.81398 | 0.91136
0.53067 | 1.54532 | 0.70717
0.41976 | 1.44794 | 0.35524
0.33183 | 1.57302 | 0.02152
0.26261 | 1.86069 | -0.14574
0.20791 | 2.15556 | -0.09414
0.16452 | 2.33417 | 0.12071
0.13007 | 2.33811 | 0.37579
0.10309 | 2.21264 | 0.54776
0.08153 | 2.06252 | 0.58626
0.06443 | 2.00452 | 0.53681
0.05102 | 2.02786 | 0.44716
0.04042 | 2.14047 | 0.39986
0.03192 | 2.29147 | 0.41157
0.02528 | 2.44763 | 0.46637
0.01999 | 2.59902 | 0.54598