## Sheet1
20004.453 | 0.32754 | -0.01379
15829.126 | 0.3353 | 0.0064
12516.703 | 0.34197 | 0.02184
9909.4424 | 0.35185 | 0.03562
7835.48 | 0.36329 | 0.04781
6217.2461 | 0.37338 | 0.05862
4905.291 | 0.3857 | 0.06908
3881.2737 | 0.39748 | 0.07703
3070.9827 | 0.41026 | 0.08701
2430.7778 | 0.42637 | 0.09556
1923.1537 | 0.43969 | 0.10467
1522.4358 | 0.45719 | 0.11276
1203.8446 | 0.47496 | 0.12006
952.86591 | 0.49263 | 0.13002
754.27557 | 0.51065 | 0.13892
596.71857 | 0.53189 | 0.14746
471.96338 | 0.55514 | 0.15567
373.20856 | 0.57943 | 0.16626
295.47278 | 0.60332 | 0.17406
233.87738 | 0.63067 | 0.18462
185.05922 | 0.65676 | 0.19381
146.35823 | 0.68856 | 0.20311
115.77804 | 0.71953 | 0.21452
91.6721 | 0.75197 | 0.22
72.51701 | 0.78597 | 0.22958
57.36816 | 0.81899 | 0.23716
45.3629 | 0.85432 | 0.24517
35.93134 | 0.8858 | 0.25475
28.40909 | 0.92017 | 0.26466
22.48202 | 0.95221 | 0.27896
17.79613 | 0.9861 | 0.29872
14.06813 | 1.01896 | 0.32269
11.1448 | 1.05788 | 0.35354
8.81772 | 1.1046 | 0.39669
6.97545 | 1.16692 | 0.43355
5.5173 | 1.22268 | 0.48888
4.36941 | 1.31627 | 0.52522
3.45686 | 1.4134 | 0.59223
2.73547 | 1.51316 | 0.61864
2.16054 | 1.65355 | 0.63501
1.70952 | 1.78606 | 0.65335
1.35352 | 1.90294 | 0.63566
1.07079 | 2.02323 | 0.59307
0.84734 | 2.13254 | 0.54822
0.67072 | 2.21918 | 0.49835
0.53067 | 2.28484 | 0.44699
0.41976 | 2.33939 | 0.39669
0.33183 | 2.38424 | 0.35364
0.26261 | 2.42102 | 0.32099
0.20791 | 2.45007 | 0.2996
0.16452 | 2.4722 | 0.2866
0.13007 | 2.49152 | 0.28032
0.10309 | 2.51277 | 0.28098
0.08153 | 2.5394 | 0.29377
0.06443 | 2.56807 | 0.31899
0.05102 | 2.59531 | 0.3529
0.04042 | 2.63218 | 0.38698
0.03192 | 2.68953 | 0.43376
0.02528 | 2.76077 | 0.5019
0.01999 | 2.82978 | 0.58763