## Sheet1
20004.453 | 0.34068 | -0.01744
15829.126 | 0.3493 | 0.00256
12516.703 | 0.35717 | 0.01958
9909.4424 | 0.36648 | 0.03274
7835.48 | 0.37443 | 0.04562
6217.2461 | 0.38671 | 0.05643
4905.291 | 0.39732 | 0.06567
3881.2737 | 0.41005 | 0.07476
3070.9827 | 0.42213 | 0.08316
2430.7778 | 0.43774 | 0.09073
1923.1537 | 0.4514 | 0.10103
1522.4358 | 0.46839 | 0.10858
1203.8446 | 0.48539 | 0.11758
952.86591 | 0.50206 | 0.12749
754.27557 | 0.51965 | 0.1351
596.71857 | 0.54062 | 0.1448
471.96338 | 0.56279 | 0.15481
373.20856 | 0.58432 | 0.16501
295.47278 | 0.60839 | 0.17565
233.87738 | 0.63385 | 0.18682
185.05922 | 0.66154 | 0.19999
146.35823 | 0.68965 | 0.21226
115.77804 | 0.72176 | 0.22455
91.6721 | 0.75334 | 0.23738
72.51701 | 0.78989 | 0.25409
57.36816 | 0.82321 | 0.26845
45.3629 | 0.86044 | 0.28688
35.93134 | 0.89685 | 0.30281
28.40909 | 0.93674 | 0.3287
22.48202 | 0.97612 | 0.35583
17.79613 | 1.01789 | 0.38907
14.06813 | 1.06468 | 0.43919
11.1448 | 1.1242 | 0.4792
8.81772 | 1.19713 | 0.54563
6.97545 | 1.26269 | 0.59528
5.5173 | 1.35842 | 0.65819
4.36941 | 1.47973 | 0.69716
3.45686 | 1.63254 | 0.78575
2.73547 | 1.74319 | 0.85878
2.16054 | 1.8712 | 0.87865
1.70952 | 2.01637 | 0.88436
1.35352 | 2.1558 | 0.87051
1.07079 | 2.31426 | 0.83489
0.84734 | 2.49714 | 0.82602
0.67072 | 2.67389 | 0.86368
0.53067 | 2.81292 | 0.97983
0.41976 | 2.88664 | 1.13005
0.33183 | 2.87205 | 1.24384
0.26261 | 2.85614 | 1.28099
0.20791 | 2.90865 | 1.25653
0.16452 | 3.08617 | 1.15973
0.13007 | 3.50164 | 1.04233
0.10309 | 4.23415 | 1.05191
0.08153 | 5.22707 | 1.44774
0.06443 | 6.2239 | 2.26181
0.05102 | 6.84599 | 3.74741
0.04042 | 6.64937 | 5.56437
0.03192 | 5.2019 | 7.20126
0.02528 | 1.89965 | 7.64427
0.01999 | -5.49199 | 2.54142