## Sheet1
20004.453 | 0.35358 | -0.01296
15829.126 | 0.35484 | 0.00189
12516.703 | 0.36284 | 0.02212
9909.4424 | 0.37442 | 0.03317
7835.48 | 0.37997 | 0.04694
6217.2461 | 0.3916 | 0.05635
4905.291 | 0.39698 | 0.06353
3881.2737 | 0.41134 | 0.07448
3070.9827 | 0.42172 | 0.07755
2430.7778 | 0.43738 | 0.08984
1923.1537 | 0.44366 | 0.09279
1522.4358 | 0.46355 | 0.10501
1203.8446 | 0.47743 | 0.10786
952.86591 | 0.49075 | 0.11653
754.27557 | 0.51368 | 0.12776
596.71857 | 0.52481 | 0.13464
471.96338 | 0.54705 | 0.1403
373.20856 | 0.56928 | 0.14679
295.47278 | 0.58799 | 0.16386
233.87738 | 0.60857 | 0.17141
185.05922 | 0.63468 | 0.18334
146.35823 | 0.66026 | 0.18177
115.77804 | 0.68734 | 0.19458
91.6721 | 0.7139 | 0.2094
72.51701 | 0.7439 | 0.2068
57.36816 | 0.80049 | 0.22196
45.3629 | 0.83305 | 0.22509
35.93134 | 0.82401 | 0.24443
28.40909 | 0.87444 | 0.22537
22.48202 | 0.88828 | 0.24478
17.79613 | 0.90413 | 0.29799
14.06813 | 1.02658 | 0.33136
11.1448 | 0.96919 | 0.32549
8.81772 | 1.13405 | 0.33433
6.97545 | 1.17286 | 0.47712
5.5173 | 1.10648 | 0.46501
4.36941 | 1.18285 | 0.36401
3.45686 | 1.40202 | 0.3208
2.73547 | 1.62071 | 0.4381
2.16054 | 1.68152 | 0.61776
1.70952 | 1.58797 | 0.69905
1.35352 | 1.44883 | 0.60922
1.07079 | 1.38692 | 0.36951
0.84734 | 1.48767 | 0.0842
0.67072 | 1.70728 | -0.09625
0.53067 | 2.01855 | -0.10441
0.41976 | 2.24218 | 0.10279
0.33183 | 2.25137 | 0.41359
0.26261 | 2.03895 | 0.6567
0.20791 | 1.72015 | 0.70177
0.16452 | 1.46903 | 0.53686
0.13007 | 1.4072 | 0.27867
0.10309 | 1.53483 | 0.08408
0.08153 | 1.73829 | 0.03668
0.06443 | 1.89285 | 0.11074
0.05102 | 1.99851 | 0.21752
0.04042 | 2.05774 | 0.31428
0.03192 | 2.10681 | 0.38577
0.02528 | 2.16563 | 0.43747
0.01999 | 2.24447 | 0.48075