## Sheet1
20004.453 | 0.31034 | -0.01411
15829.126 | 0.32046 | 0.00566
12516.703 | 0.32726 | 0.021
9909.4424 | 0.3371 | 0.035
7835.48 | 0.34746 | 0.0475
6217.2461 | 0.35688 | 0.05909
4905.291 | 0.3695 | 0.0694
3881.2737 | 0.38329 | 0.07805
3070.9827 | 0.39657 | 0.08826
2430.7778 | 0.41118 | 0.09669
1923.1537 | 0.42594 | 0.10569
1522.4358 | 0.44378 | 0.11558
1203.8446 | 0.4599 | 0.12448
952.86591 | 0.47913 | 0.13217
754.27557 | 0.49994 | 0.14055
596.71857 | 0.52021 | 0.15113
471.96338 | 0.54489 | 0.16043
373.20856 | 0.56734 | 0.17044
295.47278 | 0.59259 | 0.1794
233.87738 | 0.62036 | 0.19056
185.05922 | 0.64942 | 0.20086
146.35823 | 0.67958 | 0.211
115.77804 | 0.71257 | 0.22019
91.6721 | 0.74681 | 0.23156
72.51701 | 0.78182 | 0.23918
57.36816 | 0.8185 | 0.2483
45.3629 | 0.85573 | 0.25586
35.93134 | 0.89137 | 0.26492
28.40909 | 0.92777 | 0.27434
22.48202 | 0.96417 | 0.28719
17.79613 | 1.00073 | 0.30304
14.06813 | 1.04173 | 0.32163
11.1448 | 1.08654 | 0.34693
8.81772 | 1.13127 | 0.37818
6.97545 | 1.19893 | 0.41978
5.5173 | 1.26477 | 0.43667
4.36941 | 1.34619 | 0.48422
3.45686 | 1.42715 | 0.49585
2.73547 | 1.53946 | 0.50736
2.16054 | 1.63883 | 0.51341
1.70952 | 1.73095 | 0.48917
1.35352 | 1.82516 | 0.45332
1.07079 | 1.90553 | 0.41652
0.84734 | 1.9662 | 0.37393
0.67072 | 2.01638 | 0.33026
0.53067 | 2.05447 | 0.289
0.41976 | 2.08578 | 0.2552
0.33183 | 2.11002 | 0.22964
0.26261 | 2.12887 | 0.21098
0.20791 | 2.14395 | 0.1979
0.16452 | 2.15868 | 0.19074
0.13007 | 2.17541 | 0.19089
0.10309 | 2.1912 | 0.20049
0.08153 | 2.20651 | 0.21759
0.06443 | 2.22397 | 0.24073
0.05102 | 2.248 | 0.26298
0.04042 | 2.28424 | 0.29895
0.03192 | 2.32419 | 0.34875
0.02528 | 2.36382 | 0.40136
0.01999 | 2.41339 | 0.44865