## Sheet1
20004.453 | 0.31084 | -0.0145
15829.126 | 0.31594 | 0.0054
12516.703 | 0.32689 | 0.02205
9909.4424 | 0.33452 | 0.03727
7835.48 | 0.34513 | 0.04872
6217.2461 | 0.35646 | 0.06153
4905.291 | 0.36966 | 0.0696
3881.2737 | 0.38187 | 0.07753
3070.9827 | 0.39401 | 0.08914
2430.7778 | 0.40819 | 0.09789
1923.1537 | 0.42632 | 0.1066
1522.4358 | 0.4431 | 0.11518
1203.8446 | 0.46138 | 0.12362
952.86591 | 0.47957 | 0.13395
754.27557 | 0.49946 | 0.14336
596.71857 | 0.52148 | 0.15155
471.96338 | 0.54438 | 0.16167
373.20856 | 0.56905 | 0.17167
295.47278 | 0.59491 | 0.1806
233.87738 | 0.62266 | 0.18907
185.05922 | 0.65157 | 0.19953
146.35823 | 0.68359 | 0.21106
115.77804 | 0.71521 | 0.2207
91.6721 | 0.75043 | 0.22795
72.51701 | 0.7866 | 0.23792
57.36816 | 0.8194 | 0.24805
45.3629 | 0.85876 | 0.25679
35.93134 | 0.89954 | 0.25966
28.40909 | 0.93366 | 0.27502
22.48202 | 0.97644 | 0.28438
17.79613 | 1.0114 | 0.29383
14.06813 | 1.03928 | 0.31226
11.1448 | 1.10222 | 0.33258
8.81772 | 1.13032 | 0.36839
6.97545 | 1.19597 | 0.38231
5.5173 | 1.2815 | 0.39064
4.36941 | 1.36984 | 0.44722
3.45686 | 1.42073 | 0.46734
2.73547 | 1.48738 | 0.44839
2.16054 | 1.56496 | 0.40555
1.70952 | 1.66485 | 0.34403
1.35352 | 1.78315 | 0.30323
1.07079 | 1.88197 | 0.30395
0.84734 | 1.92968 | 0.33113
0.67072 | 1.92424 | 0.35121
0.53067 | 1.86146 | 0.34262
0.41976 | 1.7882 | 0.27179
0.33183 | 1.7578 | 0.14798
0.26261 | 1.80308 | 0.01786
0.20791 | 1.91976 | -0.06142
0.16452 | 2.064 | -0.04883
0.13007 | 2.17077 | 0.06034
0.10309 | 2.18885 | 0.2216
0.08153 | 2.10774 | 0.36847
0.06443 | 1.98482 | 0.44113
0.05102 | 1.82252 | 0.42396
0.04042 | 1.71522 | 0.31907
0.03192 | 1.70494 | 0.1596
0.02528 | 1.82278 | -0.00133
0.01999 | 2.08217 | -0.09531