## Sheet1
20004.453 | 0.29269 | -0.01674
15829.126 | 0.30072 | 0.00262
12516.703 | 0.3093 | 0.02047
9909.4424 | 0.31869 | 0.03413
7835.48 | 0.33061 | 0.04714
6217.2461 | 0.34071 | 0.05825
4905.291 | 0.35201 | 0.0695
3881.2737 | 0.3655 | 0.08046
3070.9827 | 0.38067 | 0.08915
2430.7778 | 0.39449 | 0.09875
1923.1537 | 0.41092 | 0.10692
1522.4358 | 0.42635 | 0.11543
1203.8446 | 0.44469 | 0.12325
952.86591 | 0.46356 | 0.13262
754.27557 | 0.48451 | 0.13967
596.71857 | 0.50597 | 0.15039
471.96338 | 0.52971 | 0.15932
373.20856 | 0.55386 | 0.16758
295.47278 | 0.57859 | 0.1761
233.87738 | 0.60564 | 0.18496
185.05922 | 0.63557 | 0.19467
146.35823 | 0.66443 | 0.20294
115.77804 | 0.69587 | 0.20987
91.6721 | 0.72712 | 0.21811
72.51701 | 0.76201 | 0.22513
57.36816 | 0.79712 | 0.23216
45.3629 | 0.83176 | 0.23957
35.93134 | 0.86623 | 0.24543
28.40909 | 0.90419 | 0.25139
22.48202 | 0.9417 | 0.26171
17.79613 | 0.97928 | 0.27006
14.06813 | 1.02054 | 0.28476
11.1448 | 1.06452 | 0.29474
8.81772 | 1.11589 | 0.30846
6.97545 | 1.16544 | 0.31175
5.5173 | 1.22484 | 0.31923
4.36941 | 1.28319 | 0.30888
3.45686 | 1.34946 | 0.30473
2.73547 | 1.39738 | 0.29314
2.16054 | 1.44118 | 0.26923
1.70952 | 1.48116 | 0.24328
1.35352 | 1.51337 | 0.21581
1.07079 | 1.54397 | 0.18748
0.84734 | 1.57393 | 0.1658
0.67072 | 1.60015 | 0.15328
0.53067 | 1.62008 | 0.15168
0.41976 | 1.62889 | 0.1552
0.33183 | 1.62828 | 0.15704
0.26261 | 1.62486 | 0.15207
0.20791 | 1.62687 | 0.14143
0.16452 | 1.6396 | 0.13098
0.13007 | 1.66337 | 0.12692
0.10309 | 1.69746 | 0.13618
0.08153 | 1.73587 | 0.16394
0.06443 | 1.76791 | 0.20799
0.05102 | 1.78846 | 0.26841
0.04042 | 1.79081 | 0.32619
0.03192 | 1.79141 | 0.36903
0.02528 | 1.80955 | 0.39744
0.01999 | 1.85392 | 0.42839